## Resumen
No. | Formulación | No. malla | Contenido fibra (%)
P1 | Fibra + PEADr | ST | 10
P2 |  |  | 20
P3 |  |  | 30
P4 |  | T20 | 10
P5 |  |  | 20
P6 |  |  | 30
P7 |  | T30 | 10
P8 |  |  | 20
P9 |  |  | 30
P10 |  | T40 | 10
P11 |  |  | 20
P12 |  |  | 30
P13 | Fibra + PEADr + 4% compatibilizante | ST | 10
P14 |  |  | 20
P15 |  |  | 30
P16 |  | T20 | 10
P17 |  |  | 20
P18 |  |  | 30
P19 |  | T30 | 10
P20 |  |  | 20
P21 |  |  | 30
P22 |  | T40 | 10
P23 |  |  | 20
P24 |  |  | 30
P25 | Fibra tratada + PEr | ST | 10
P26 |  |  | 20
P27 |  |  | 30
P28 |  | T20 | 10
P29 |  |  | 20
P30 |  |  | 30
P31 |  | T30 | 10
P32 |  |  | 20
P33 |  |  | 30
P34 |  | T40 | 10
P35 |  |  | 20
P36 |  |  | 30
P37 | Fibra tratada + PEr + 4% compatibilizante | ST | 10
P38 |  |  | 20
P39 |  |  | 30
P40 |  | T20 | 10
P41 |  |  | 20
P42 |  |  | 30
P43 |  | T30 | 10
P44 |  |  | 20
P45 |  |  | 30
P46 |  | T40 | 10
P47 |  |  | 20
P48 |  |  | 30

## 1
N°probeta | Módulo elástico (MPa) | Resistencia a la tensión (MPa) | Elongación a la rotura (%) | Tenacidad (MPa)
1 | 1170.05 | 10.48 | 2.41 | 0.1611
2 | 1187.13 | 9.72 | 2.1 | 0.12949
3 | 1285.26 | 12.1 | 3.04 | 0.20441
4 | 1319.25 | 10.48 | 2.41 | 0.16817
5 | 987.11 | 9.64 | 3.01 | 0.20524
6 | 1115.19 | 10.73 | 3.39 | 0.24939
7 | 1201.94 | 11.16 | 2.54 | 0.19122
8 | 1033.62 | 9.99 | 3.57 | 0.25285
9 | 1296.74 | 11.18 | 2.72 | 0.22358
10 | 1372.85 | 9.84 | 2.34 | 0.14541
11 | 1010.11 | 8.33 | 2.15 | 0.1094
12 | 1049.65 | 9.44 | 2.73 | 0.18952
13 | 1311.38 | 10.66 | 2.24 | 0.17012
14 | 1184.72 | 10.97 | 2.65 | 0.20795
15 | 935.61 | 8.89 | 2.83 | 0.15899
16 | 1271.79 | 11.63 | 2.28 | 0.18067
17 | 1107.88 | 9.63 | 2.94 | 0.20625
18 | 1008.42 | 8.58 | 2.25 | 0.13327
19 | 1136.82 | 9.91 | 2.49 | 0.17858
20 | 1118.34 | 8.33 | 1.9 | 0.09499
21 | 1036.19 | 9.04 | 2.49 | 0.14723
22 | 1176.3 | 10.05 | 2.04 | 0.12631
23 | 1000.66 | 8.35 | 2.53 | 0.13934
24 | 979.44 | 8.9 | 3.21 | 0.21033
25 | 1258.88 | 11.6 | 2.13 | 0.16596
26 | 1296.48 | 10.57 | 1.57 | 0.09981
27 | 1374.28 | 11.81 | 3.39 | 0.26743
28 | 1264.1 | 11.33 | 2.65 | 0.21463
29 | 1205.99 | 11.73 | 3.51 | 0.30404
30 | 1061.49 | 9.91 | 2.7 | 0.16072
31 | 1314.17 | 10.88 | 2.35 | 0.17922
32 | 1379.1 | 12.25 | 2.75 | 0.20145
33 | 1464.66 | 12.07 | 3.09 | 0.28253
34 | 1374.45 | 10.73 | 2.73 | 0.20237
35 | 1348.7 | 12.57 | 3.45 | 0.3084
36 | 1382.64 | 12.06 | 2.61 | 0.19804
37 | 1379.17 | 12.9 | 3.45 | 0.27631
38 | 1512.36 | 11.37 | 2.3 | 0.18174
39 | 1398.06 | 10.73 | 2.71 | 0.18697
40 | 1384.26 | 11.64 | 2.8 | 0.21025
41 | 1397.35 | 10.91 | 2.19 | 0.16448
42 | 1514.79 | 11.97 | 2.1 | 0.16998
43 | 1291.01 | 10.91 | 2.82 | 0.21246
44 | 1261.65 | 11.89 | 2.86 | 0.25011
45 | 1295.11 | 11.37 | 2.73 | 0.21287
46 | 1247.65 | 12.37 | 3.36 | 0.3048
47 | 1327.27 | 11.88 | 3.61 | 0.32806
48 | 1304.16 | 11.52 | 3.11 | 0.23891
49 | 1479.9 | 11.19 | 2.6 | 0.18737
50 | 1477.69 | 12.21 | 2.36 | 0.19912
51 | 1471.91 | 13.18 | 3.25 | 0.28496
52 | 1399.55 | 12.31 | 2.34 | 0.18599
53 | 1370.7 | 10.81 | 3.11 | 0.21835
Mean | 1255.36 | 10.84 | 2.7 | 0.19964

## 2
N°probeta | Módulo elástico (MPa) | Resistencia a la tensión (MPa) | Elongación a la rotura (%) | Tenacidad (MPa)
1 | 1269.15 | 8.08 | 1.61 | 0.08755
2 | 1321.18 | 8.85 | 1.48 | 0.07795
3 | 1273.97 | 9.57 | 1.71 | 0.10749
4 | 1403.12 | 10.37 | 1.93 | 0.12513
5 | 1270.66 | 8.1 | 1.78 | 0.08641
6 | 1169.98 | 7.24 | 2.29 | 0.10842
7 | 1250.92 | 9.23 | 2.21 | 0.13795
8 | 1327.31 | 8.55 | 2.07 | 0.12221
9 | 1306.08 | 8.35 | 2.16 | 0.10313
10 | 1301.64 | 8.26 | 1.77 | 0.09735
11 | 1325.17 | 6.07 | 1.13 | 0.04099
12 | 1268.06 | 9.52 | 1.95 | 0.13092
13 | 1312.46 | 9.51 | 1.86 | 0.11118
14 | 1416.13 | 8.86 | 1.37 | 0.07601
15 | 1342.22 | 10.68 | 1.93 | 0.14269
16 | 1478.78 | 9.98 | 1.72 | 0.11781
17 | 1344.3 | 9.5 | 2 | 0.13556
18 | 1359.77 | 9.68 | 1.81 | 0.11889
19 | 1234.11 | 9.18 | 2.25 | 0.11712
20 | 1379.21 | 8.96 | 1.6 | 0.09414
21 | 1654.5 | 11.24 | 2.06 | 0.14411
22 | 1250.29 | 9.42 | 2.14 | 0.14217
23 | 1338.51 | 9.88 | 2.12 | 0.14216
24 | 1263.45 | 7.37 | 1.54 | 0.06921
25 | 1379.72 | 8.82 | 1.8 | 0.09922
26 | 1401.87 | 8.42 | 2.16 | 0.11216
27 | 1414.68 | 10.48 | 2.44 | 0.1797
28 | 1106.47 | 8.65 | 2 | 0.11465
29 | 1166.8 | 9.11 | 2.15 | 0.13122
30 | 1278.77 | 9.05 | 2.1 | 0.11058
31 | 1192.72 | 7.05 | 1.6 | 0.0647
32 | 1243.45 | 9.06 | 2.01 | 0.11427
33 | 1242.41 | 9.53 | 2.26 | 0.14783
34 | 1324.97 | 8.72 | 1.58 | 0.07883
35 | 1277.88 | 8.8 | 3.18 | 0.20062
36 | 1231.89 | 9.13 | 1.84 | 0.11585
37 | 1341.13 | 8.58 | 1.96 | 0.09858
38 | 1220.95 | 7.28 | 1.94 | 0.09026
39 | 1078.21 | 8.22 | 2.1 | 0.11018
40 | 1202.65 | 9.84 | 2.41 | 0.16977
41 | 1149.35 | 9.11 | 2.24 | 0.13977
42 | 1252.25 | 8.53 | 2.19 | 0.12359
43 | 1219.52 | 7.89 | 1.99 | 0.096
44 | 1105.83 | 8.54 | 3.27 | 0.16945
45 | 1048.32 | 8.33 | 2.29 | 0.13271
46 | 1077.04 | 7.33 | 2.01 | 0.09937
47 | 1160.28 | 8.47 | 2.09 | 0.12094
48 | 965.64 | 7.75 | 2.47 | 0.13574
49 | 1025.07 | 6.55 | 1.84 | 0.06539
50 | 1040.3 | 8.98 | 3.33 | 0.2142
51 | 1095.75 | 7.77 | 1.94 | 0.10228
52 | 1077.29 | 7.74 | 1.78 | 0.0847
Mean | 1253.5 | 8.73 | 2.03 | 0.11652

## 3
N°probeta | Módulo elástico (MPa) | Resistencia a la tensión (MPa) | Elongación a la rotura (%) | Tenacidad (MPa)
1 | 1498.35 | 7.6 | 1.35 | 0.06121
2 | 1500.48 | 8.03 | 1.39 | 0.06949
3 | 1638.96 | 7.15 | 1.24 | 0.05685
4 | 1425.26 | 6.55 | 1.29 | 0.05352
5 | 1229.35 | 7.54 | 1.98 | 0.09721
6 | 1343.65 | 6.32 | 1.19 | 0.04708
7 | 1469.97 | 8.78 | 2.3 | 0.12374
8 | 1481.48 | 7.45 | 1.37 | 0.06378
9 | 1225.76 | 6.85 | 1.36 | 0.05752
10 | 1292.76 | 7.17 | 1.44 | 0.06786
11 | 1539.84 | 7.17 | 1.15 | 0.05089
12 | 1274.62 | 7.34 | 1.33 | 0.063
13 | 1272.15 | 7.54 | 2.22 | 0.11965
14 | 1134.32 | 6.46 | 1.45 | 0.06175
15 | 1102.31 | 6.27 | 1.3 | 0.05277
16 | 1020.04 | 6.07 | 1.67 | 0.07038
17 | 895.69 | 5.17 | 1.45 | 0.04966
18 | 1302.79 | 5.37 | 1.32 | 0.04303
19 | 1131.65 | 6.46 | 1.46 | 0.06132
20 | 1419.28 | 7.6 | 1.88 | 0.09459
21 | 1187 | 7.91 | 1.75 | 0.09975
22 | 1047.65 | 6.16 | 1.54 | 0.06133
23 | 1287.95 | 6.62 | 1.34 | 0.05385
24 | 1228.14 | 7.35 | 1.42 | 0.069
25 | 1162.52 | 6.17 | 1.53 | 0.06313
26 | 1220.4 | 6.64 | 1.72 | 0.07667
27 | 1325.11 | 8.15 | 1.36 | 0.06523
28 | 1505.36 | 8.11 | 1.9 | 0.10544
29 | 1280.03 | 6.11 | 1.49 | 0.06164
30 | 1259.12 | 7.03 | 1.79 | 0.08507
31 | 1089.01 | 7.29 | 1.97 | 0.09277
32 | 1297.2 | 6.41 | 1.58 | 0.06522
33 | 1088.2 | 6.21 | 1.48 | 0.06004
34 | 1178.5 | 6.99 | 1.94 | 0.09471
35 | 1167.55 | 7.32 | 1.68 | 0.08512
36 | 1340.5 | 7.56 | 1.7 | 0.08282
37 | 1138.93 | 6.14 | 2.15 | 0.08611
38 | 1188.22 | 6.95 | 1.57 | 0.06897
39 | 1206.89 | 7.21 | 2.1 | 0.10407
40 | 1533.77 | 6.28 | 1.54 | 0.06189
41 | 1184.69 | 7.13 | 1.88 | 0.09637
42 | 1343.92 | 7.98 | 1.41 | 0.07317
43 | 1382.02 | 7.05 | 1.57 | 0.0684
44 | 1120.3 | 6.79 | 1.74 | 0.08091
45 | 1222.86 | 5.89 | 1.27 | 0.04643
46 | 1318.2 | 7.35 | 1.62 | 0.0805
47 | 1157.97 | 6.42 | 1.88 | 0.08488
48 | 1320.85 | 7.9 | 1.46 | 0.07172
49 | 1112.34 | 6.54 | 1.53 | 0.06745
50 | 1136.14 | 6.56 | 1.89 | 0.08211
51 | 1219.46 | 6.76 | 2.43 | 0.09003
52 | 1048.09 | 6.27 | 2.33 | 0.10635
53 | 949.99 | 6.87 | 1.95 | 0.09221
Mean | 1253.73 | 6.92 | 1.63 | 0.0745

## 4
N°probeta | Módulo elástico (MPa) | Resistencia a la tensión (MPa) | Elongación a la rotura (%) | Tenacidad (MPa)
1 | 1084.29 | 10.07 | 2.3 | 0.13659
2 | 1247.72 | 9.15 | 1.73 | 0.10159
3 | 1086.7 | 10.65 | 2.58 | 0.19692
4 | 1358.16 | 11.48 | 2.49 | 0.20263
5 | 1133.34 | 9.95 | 2.2 | 0.15404
6 | 1345.77 | 10.5 | 2.4 | 0.13157
7 | 1232.1 | 11.32 | 2.15 | 0.16371
8 | 1426.61 | 12.36 | 2.32 | 0.19084
9 | 1233.58 | 9.64 | 1.75 | 0.11093
10 | 1411.59 | 11.24 | 2.19 | 0.17038
11 | 1159.35 | 9 | 2.04 | 0.11776
12 | 1062.11 | 10.27 | 3.1 | 0.22268
13 | 1182.72 | 9.13 | 2.3 | 0.11321
14 | 1270.46 | 10.78 | 2.37 | 0.18054
15 | 1047 | 8.66 | 2.58 | 0.15026
16 | 1006.28 | 9.18 | 2.35 | 0.14137
17 | 1092.61 | 8.42 | 2.76 | 0.14196
18 | 1025.83 | 6.7 | 1.96 | 0.08496
19 | 1038.15 | 9.15 | 4.56 | 0.14788
20 | 931.46 | 9.03 | 3.34 | 0.22629
21 | 1114.68 | 8.64 | 2.47 | 0.14811
22 | 918.72 | 8.74 | 2.13 | 0.12619
23 | 1021.6 | 9.63 | 4.3 | 0.20552
24 | 1296.16 | 10.3 | 2.23 | 0.14497
25 | 1139.57 | 9.72 | 2.4 | 0.15282
26 | 1345.69 | 10.51 | 1.95 | 0.13897
27 | 801.45 | 5.78 | 2.82 | 0.09483
28 | 1198.81 | 9.12 | 2.07 | 0.12061
29 | 763.45 | 5.85 | 5.08 | 0.10099
30 | 848.66 | 6.93 | 2.98 | 0.11244
31 | 1121.64 | 8.22 | 2.39 | 0.12478
32 | 1017.34 | 8.39 | 2.55 | 0.13738
33 | 1061.16 | 9.22 | 2.58 | 0.15956
34 | 1302.84 | 10.09 | 3.63 | 0.21266
35 | 1000.1 | 9.6 | 2.8 | 0.18143
36 | 969.87 | 9.02 | 2.66 | 0.17347
37 | 1047.42 | 7.44 | 3.08 | 0.14712
38 | 1073.91 | 9.34 | 3.74 | 0.18735
39 | 1047.95 | 9.17 | 2.48 | 0.16274
40 | 1104.5 | 9.72 | 2.22 | 0.15362
41 | 1084 | 8.81 | 2.47 | 0.15848
42 | 874.61 | 7.69 | 2.48 | 0.13375
43 | 988.05 | 9.34 | 2.79 | 0.17472
44 | 1212.33 | 10.74 | 1.72 | 0.11265
45 | 1047.18 | 9.12 | 2.6 | 0.17523
46 | 1169.12 | 8.68 | 2.04 | 0.12209
47 | 1238.22 | 8.99 | 2.47 | 0.14104
Mean | 1110.32 | 9.26 | 2.61 | 0.15084

## 5
N°probeta | Módulo elástico (MPa) | Resistencia a la tensión (MPa) | Elongación a la rotura (%) | Tenacidad (MPa)
1 | 1016.62 | 8.44 | 1.99 | 0.11081
2 | 1371.37 | 9.7 | 2.05 | 0.12943
3 | 1286.75 | 7.24 | 2.08 | 0.06503
4 | 1294.77 | 8.44 | 1.81 | 0.09862
5 | 1382.13 | 8.29 | 1.7 | 0.0896
6 | 1352.56 | 8.19 | 1.94 | 0.09506
7 | 1311.79 | 6.7 | 1.32 | 0.05096
8 | 1118.72 | 6.2 | 1.55 | 0.05921
9 | 1384.63 | 7.21 | 1.24 | 0.05706
10 | 1195.75 | 7.25 | 1.66 | 0.07946
11 | 1065.15 | 7.93 | 2.36 | 0.13431
12 | 1345.18 | 10.11 | 2.94 | 0.21727
13 | 1308.74 | 7.93 | 1.43 | 0.0717
14 | 1182.73 | 8.33 | 2.14 | 0.12058
15 | 1025.44 | 8.28 | 2.92 | 0.11235
16 | 1080.96 | 8.6 | 1.78 | 0.09974
17 | 1050.03 | 8.09 | 2.07 | 0.11527
18 | 1102.15 | 7.48 | 1.79 | 0.08918
19 | 1082.08 | 7.29 | 1.93 | 0.09276
20 | 1107.73 | 7.01 | 1.98 | 0.08952
21 | 1149.01 | 8.05 | 1.83 | 0.09656
22 | 1182.55 | 8.17 | 1.8 | 0.09828
23 | 1221.07 | 9.02 | 2 | 0.12229
24 | 1241.7 | 7.69 | 2.34 | 0.10009
25 | 1392.8 | 8.79 | 1.64 | 0.09482
26 | 988.52 | 6.07 | 3.18 | 0.08785
27 | 1174.35 | 9.01 | 2.12 | 0.12285
28 | 1144.21 | 8.64 | 1.57 | 0.08718
29 | 984.2 | 7.81 | 2.14 | 0.1178
30 | 1023.8 | 7.41 | 1.44 | 0.06486
31 | 1103.03 | 7.61 | 2.46 | 0.09082
32 | 1117.17 | 7.71 | 2.1 | 0.08402
33 | 1281.26 | 7.18 | 1.36 | 0.05339
34 | 1140.15 | 6.93 | 2.08 | 0.08507
35 | 1058.05 | 6.89 | 1.95 | 0.0885
36 | 1062.73 | 7.49 | 2.01 | 0.10068
37 | 1188.66 | 7.78 | 1.63 | 0.08186
38 | 1221.31 | 7.46 | 1.55 | 0.07355
39 | 1257.18 | 8.65 | 1.95 | 0.11193
40 | 1186.53 | 7.74 | 1.98 | 0.10953
41 | 1293.14 | 8.26 | 1.86 | 0.09658
42 | 1143.47 | 8.34 | 1.98 | 0.11018
43 | 1187.39 | 8.48 | 2.66 | 0.13136
44 | 1103.48 | 8.12 | 1.76 | 0.09547
45 | 1352.24 | 9.07 | 2.17 | 0.13799
46 | 1266.48 | 8.24 | 2.51 | 0.1118
47 | 1183.72 | 7.74 | 1.9 | 0.1009
48 | 1049.54 | 6.91 | 1.89 | 0.08863
49 | 1254.7 | 8.25 | 1.81 | 0.09611
50 | 1145.02 | 8.21 | 2.36 | 0.11482
51 | 1204.72 | 8.33 | 2.07 | 0.11029
Mean | 1183.68 | 7.94 | 1.98 | 0.0989

## 6
N°probeta | Módulo elástico (MPa) | Resistencia a la tensión (MPa) | Elongación a la rotura (%) | Tenacidad (MPa)
1 | 1411.24 | 7.83 | 2.94 | 0.10111
2 | 1363.53 | 8.41 | 1.88 | 0.11519
3 | 1426.94 | 7.13 | 1.34 | 0.06311
4 | 1186.93 | 7.03 | 1.98 | 0.09298
5 | 1189.88 | 7.76 | 1.54 | 0.07828
6 | 1135.13 | 7.38 | 1.68 | 0.08235
7 | 1285.52 | 6.68 | 1.23 | 0.05354
8 | 1265.45 | 6.67 | 1.29 | 0.05346
9 | 1157.72 | 8.72 | 1.73 | 0.10437
10 | 1089.3 | 6.8 | 2.46 | 0.0913
11 | 1093.73 | 7.01 | 1.48 | 0.06423
12 | 1159.92 | 6.86 | 2.32 | 0.10271
13 | 1343.31 | 8.87 | 1.49 | 0.08616
14 | 1363.37 | 6.96 | 1.74 | 0.0802
15 | 1420.25 | 7.1 | 1.43 | 0.06201
16 | 1397.26 | 7.85 | 2.44 | 0.09821
17 | 1207.21 | 7.85 | 1.52 | 0.07744
18 | 1215.97 | 8.27 | 1.57 | 0.08723
19 | 1264.66 | 7.16 | 1.67 | 0.07196
20 | 1223.28 | 7.82 | 1.68 | 0.08419
21 | 1369.95 | 8.09 | 1.7 | 0.094
22 | 1378.99 | 7.35 | 1.39 | 0.06306
23 | 974.8 | 5.96 | 1.53 | 0.05914
24 | 1356.08 | 8.01 | 1.51 | 0.0764
25 | 1425.33 | 7.87 | 1.47 | 0.06978
26 | 1249.34 | 7.35 | 1.88 | 0.08115
27 | 1426.8 | 9.12 | 1.55 | 0.08785
28 | 1228.37 | 7 | 1.3 | 0.05656
29 | 1354.24 | 7.64 | 1.75 | 0.09769
30 | 1319.8 | 7.33 | 1.32 | 0.05996
31 | 1264.02 | 6.95 | 1.86 | 0.08403
32 | 912.83 | 6.94 | 2.04 | 0.10189
33 | 1134.79 | 7.37 | 1.45 | 0.06907
34 | 1088.01 | 7.41 | 1.48 | 0.07434
35 | 1059.04 | 6.16 | 1.78 | 0.07591
36 | 1002.49 | 6.54 | 1.65 | 0.06849
37 | 1122.25 | 6.97 | 1.83 | 0.08861
38 | 1147.26 | 6.45 | 1.9 | 0.08464
39 | 1105.18 | 6.39 | 1.47 | 0.06013
40 | 1355.37 | 5.77 | 2.11 | 0.07527
41 | 1600.88 | 6.35 | 1.41 | 0.05559
42 | 1348.59 | 7.6 | 1.88 | 0.09633
43 | 1148.14 | 6.93 | 1.96 | 0.09341
44 | 1249.44 | 7.68 | 2.26 | 0.09761
45 | 1052.83 | 6.41 | 1.69 | 0.07426
46 | 943.05 | 6.02 | 2.24 | 0.10161
47 | 1084.05 | 6.14 | 1.61 | 0.06554
48 | 1120.02 | 7.14 | 1.5 | 0.06843
49 | 1602.81 | 6.86 | 1.39 | 0.05854
50 | 1316.57 | 5.93 | 1.58 | 0.05849
51 | 950.58 | 5.22 | 1.97 | 0.06842
52 | 1280.72 | 6.09 | 1.42 | 0.05589
Mean | 1234.1 | 7.14 | 1.72 | 0.07831

## 7
N°probeta | Módulo elástico (MPa) | Resistencia a la tensión (MPa) | Elongación a la rotura (%) | Tenacidad (MPa)
1 | 1131.56 | 8.8 | 2.13 | 0.10094
2 | 1144.5 | 8.46 | 3.99 | 0.16289
3 | 1121.15 | 9.19 | 3.59 | 0.17495
4 | 1030.38 | 8.7 | 1.79 | 0.1028
5 | 1319.22 | 10.33 | 5.41 | 0.17182
6 | 1075.04 | 9.25 | 2.88 | 0.18894
7 | 1158.08 | 9.92 | 2.91 | 0.1974
8 | 892.85 | 6.78 | 3.15 | 0.15801
9 | 950.43 | 8.67 | 2.55 | 0.13508
10 | 943.84 | 7.72 | 3.22 | 0.14008
11 | 1197.59 | 9.89 | 4.12 | 0.13941
12 | 1107.14 | 9.09 | 2.46 | 0.14709
13 | 1081.99 | 9.65 | 2.57 | 0.17114
14 | 1026.07 | 8.65 | 2.6 | 0.16167
15 | 927.38 | 7.96 | 2.66 | 0.1341
16 | 952.41 | 6.5 | 1.93 | 0.07833
17 | 964.02 | 7.87 | 1.7 | 0.08181
18 | 1198.02 | 10.57 | 6.09 | 0.37483
19 | 1033.73 | 8.53 | 3.6 | 0.11617
20 | 1170.7 | 10.15 | 2.59 | 0.16502
21 | 1303.65 | 10.67 | 4.37 | 0.33499
22 | 1206.74 | 10.15 | 2.3 | 0.14404
23 | 1277.2 | 10.37 | 2.94 | 0.20579
24 | 1329.88 | 11.12 | 2.95 | 0.20321
25 | 1119.65 | 9.49 | 2.53 | 0.16868
26 | 1249.03 | 10.22 | 4.42 | 0.19705
27 | 1173.24 | 11.26 | 2.69 | 0.21465
28 | 1417.13 | 11.14 | 2.11 | 0.15138
29 | 1508.31 | 11.63 | 2.78 | 0.19248
30 | 1361.15 | 11.23 | 2.73 | 0.21307
31 | 1304.65 | 10.72 | 2.8 | 0.18413
32 | 1143.83 | 9.69 | 2.28 | 0.13655
33 | 1378.6 | 10.62 | 3.13 | 0.18621
34 | 1291.37 | 10.46 | 2.85 | 0.21055
35 | 1246.36 | 10.83 | 2.71 | 0.21113
36 | 1318.47 | 10.01 | 2.42 | 0.14171
37 | 1015.79 | 8.03 | 3.15 | 0.16104
38 | 1195.24 | 7.89 | 3.68 | 0.17109
39 | 1027.11 | 9.47 | 4.14 | 0.24655
40 | 1350.67 | 10.62 | 4.35 | 0.25661
41 | 1234.83 | 9.83 | 2.56 | 0.1689
42 | 1088.62 | 9.33 | 2.69 | 0.16424
43 | 1024.49 | 8.32 | 2.31 | 0.13567
44 | 1222.93 | 9.11 | 2.38 | 0.12987
45 | 1172.25 | 8.7 | 1.86 | 0.09839
46 | 1228.17 | 10.05 | 2.53 | 0.12864
47 | 1158.62 | 8.68 | 1.75 | 0.09239
48 | 1023.52 | 7.66 | 2.42 | 0.1201
49 | 1060 | 8.66 | 2.57 | 0.12669
50 | 1001.04 | 8.04 | 2.35 | 0.12368
51 | 1154.19 | 9.78 | 2.46 | 0.1622
Mean | 1157.11 | 9.42 | 2.92 | 0.16636

## 8
N°probeta | Módulo elástico (MPa) | Resistencia a la tensión (MPa) | Elongación a la rotura (%) | Tenacidad (MPa)
1 | 1214.7 | 8.69 | 1.61 | 0.09231
2 | 1247.5 | 7.61 | 2.43 | 0.11188
3 | 1306.03 | 8.2 | 1.71 | 0.09625
4 | 1311.36 | 8.07 | 1.63 | 0.08384
5 | 1190.58 | 5.59 | 1.2 | 0.03919
6 | 992.15 | 7.43 | 2.13 | 0.09971
7 | 1119.58 | 8.18 | 3.07 | 0.1309
8 | 1182.41 | 8.71 | 1.66 | 0.09213
9 | 1235.17 | 6.2 | 1.48 | 0.05534
10 | 1244.15 | 8.57 | 1.57 | 0.07677
11 | 1176.92 | 7.52 | 1.42 | 0.06286
12 | 1195.04 | 7.78 | 1.44 | 0.06643
13 | 1290.91 | 9 | 2.29 | 0.13609
14 | 1349.28 | 9.14 | 1.96 | 0.11884
15 | 1465.48 | 11.14 | 2.04 | 0.15577
16 | 1343.29 | 10.06 | 2.15 | 0.14391
17 | 1427.25 | 9.94 | 1.83 | 0.12044
18 | 1402.6 | 8.95 | 1.97 | 0.11343
19 | 1208.84 | 8.24 | 1.98 | 0.10101
20 | 1295.43 | 7.98 | 1.79 | 0.08738
21 | 1305.31 | 8.74 | 2.79 | 0.12695
22 | 1315.53 | 8.85 | 1.85 | 0.10593
23 | 1349.09 | 7.52 | 1.63 | 0.07446
24 | 1178.24 | 7.02 | 1.52 | 0.06687
25 | 1167.54 | 7.88 | 1.79 | 0.09306
26 | 1458.93 | 9.98 | 1.7 | 0.09852
27 | 1319.94 | 9.57 | 2.42 | 0.15362
28 | 1355.47 | 7.77 | 1.72 | 0.08336
29 | 1396.31 | 8.94 | 1.71 | 0.09149
30 | 1187.88 | 8.15 | 1.97 | 0.10372
31 | 1361.85 | 9.76 | 2.16 | 0.14459
32 | 1201.78 | 9.66 | 1.96 | 0.13047
33 | 1154.62 | 9.18 | 2.49 | 0.15708
34 | 979.8 | 5.8 | 2.32 | 0.06359
35 | 932.29 | 7.03 | 2.42 | 0.09767
36 | 954.98 | 5.18 | 1.67 | 0.05396
37 | 1084.85 | 7.1 | 2.63 | 0.1008
38 | 1246.96 | 7.13 | 2.23 | 0.10051
39 | 896.85 | 3.47 | 1.17 | 0.02397
40 | 1010.33 | 7.54 | 2.89 | 0.13753
41 | 837.09 | 5.94 | 3.41 | 0.12258
42 | 795.94 | 5.06 | 1.72 | 0.05003
43 | 1013.78 | 7.66 | 2.96 | 0.15987
44 | 912.89 | 6.27 | 1.84 | 0.07897
45 | 1035 | 6.6 | 1.78 | 0.07788
46 | 1033.91 | 5.55 | 1.6 | 0.05602
47 | 1233.22 | 6.46 | 1.41 | 0.0571
48 | 1018.73 | 6.73 | 2.08 | 0.09528
49 | 1106.08 | 7.95 | 1.86 | 0.09522
50 | 1180.65 | 7.79 | 1.29 | 0.0612
51 | 1115.6 | 8.27 | 2.08 | 0.12295
52 | 1106.2 | 7.4 | 1.66 | 0.07665
53 | 976.62 | 5.8 | 1.42 | 0.0512
Mean | 1177.79 | 7.75 | 1.95 | 0.09618

## 9
N°probeta | Módulo elástico (MPa) | Resistencia a la tensión (MPa) | Elongación a la rotura (%) | Tenacidad (MPa)
1 | 1318.83 | 8.76 | 1.53 | 0.08431
2 | 1119.76 | 5.46 | 1.29 | 0.04531
3 | 1356.14 | 10.97 | 1.72 | 0.11951
4 | 1195.29 | 6.61 | 2.02 | 0.06908
5 | 1474.8 | 8.49 | 1.51 | 0.08348
6 | 1263.75 | 7.47 | 2.3 | 0.08621
7 | 1083.3 | 7.18 | 1.89 | 0.09072
8 | 1165.03 | 8.09 | 1.69 | 0.09042
9 | 1579.49 | 6.3 | 3.33 | 0.0759
10 | 1174.47 | 7.8 | 2.5 | 0.08713
11 | 1392.7 | 9.68 | 1.53 | 0.09242
12 | 1148.12 | 8.36 | 1.85 | 0.09527
13 | 1148.39 | 7.53 | 1.74 | 0.08208
14 | 1087.02 | 7.52 | 2.52 | 0.09775
15 | 931.02 | 5.44 | 2.05 | 0.06002
16 | 1076.48 | 6.38 | 1.88 | 0.07132
17 | 909.83 | 7.2 | 2.35 | 0.11964
18 | 1055.3 | 6.85 | 1.71 | 0.07716
19 | 1073.05 | 6.33 | 2.78 | 0.07875
20 | 1031.7 | 6.09 | 1.6 | 0.06321
21 | 881.41 | 5.14 | 2.21 | 0.059
22 | 1036.12 | 6.28 | 2.42 | 0.08849
23 | 1408.42 | 5.47 | 1.32 | 0.04325
24 | 1035.62 | 6.9 | 1.7 | 0.07314
25 | 801.76 | 4.28 | 1.51 | 0.04124
26 | 736.07 | 4.53 | 1.48 | 0.04227
27 | 1205.76 | 8.06 | 1.62 | 0.08734
28 | 991.61 | 6.43 | 1.9 | 0.07714
29 | 1073.82 | 6.25 | 1.65 | 0.06904
30 | 876.1 | 6.07 | 1.85 | 0.07814
31 | 1500.39 | 7.4 | 1.51 | 0.06474
32 | 1295.41 | 7.95 | 2.29 | 0.12309
33 | 838.26 | 2.62 | 1.86 | 0.0232
34 | 1401.04 | 7.81 | 1.61 | 0.07616
35 | 1036.41 | 5.61 | 1.45 | 0.05196
36 | 1076.46 | 6.56 | 1.56 | 0.0627
37 | 1149.14 | 8.75 | 1.76 | 0.09807
38 | 1003.29 | 6.3 | 1.65 | 0.06506
39 | 947.12 | 3.2 | 3.95 | 0.03295
40 | 760.47 | 5.08 | 1.96 | 0.06651
41 | 1049.74 | 6.84 | 1.89 | 0.08541
42 | 1134.47 | 4.85 | 1.15 | 0.03482
43 | 873.29 | 5.27 | 2.2 | 0.07392
44 | 851.09 | 4.7 | 1.29 | 0.03363
45 | 1052.96 | 8.8 | 2.81 | 0.15233
46 | 1233.87 | 6.8 | 1.78 | 0.07528
47 | 1043.85 | 7 | 2.49 | 0.12224
48 | 1147.22 | 9.34 | 2.04 | 0.12718
49 | 817.29 | 5.06 | 1.42 | 0.04738
50 | 980.25 | 2.79 | 1.49 | 0.02438
51 | 890.62 | 5.64 | 1.37 | 0.05027
Mean | 1092.43 | 6.59 | 1.9 | 0.0749

## 10
N°probeta | Módulo elástico (MPa) | Resistencia a la tensión (MPa) | Elongación a la rotura (%) | Tenacidad (MPa)
1 | 977.44 | 4.71 | 3.71 | 0.06866
2 | 1505.76 | 12.84 | 2.68 | 0.2482
3 | 1033.88 | 8.14 | 2.58 | 0.15169
4 | 936.95 | 7.79 | 2.68 | 0.13881
5 | 1053.56 | 8.21 | 2.27 | 0.12392
6 | 1046.46 | 8.58 | 2.77 | 0.15725
7 | 999.43 | 7.95 | 2.94 | 0.1497
8 | 932.45 | 7.08 | 1.93 | 0.08056
9 | 911.07 | 6.93 | 2.38 | 0.10463
10 | 1055.16 | 7.83 | 2.56 | 0.13021
11 | 930.98 | 7.59 | 3.1 | 0.15162
12 | 1010.08 | 8.32 | 2.33 | 0.12131
13 | 974.36 | 8.66 | 2.85 | 0.17951
14 | 1052.77 | 7.99 | 2.01 | 0.0997
15 | 1075.14 | 8.41 | 2.61 | 0.15874
16 | 1028.45 | 8.34 | 2.38 | 0.13129
17 | 563.16 | 3.81 | 2.88 | 0.05775
18 | 627.24 | 3.33 | 1.83 | 0.0399
19 | 1099.42 | 4.66 | 0.66 | 0.01344
20 | 1065.53 | 8.18 | 2.16 | 0.11991
21 | 916.18 | 7.31 | 2.31 | 0.10972
22 | 800.8 | 5.79 | 2.03 | 0.0705
23 | 1111.9 | 8.2 | 3.42 | 0.17596
24 | 974.87 | 8.32 | 1.73 | 0.08888
25 | 1095.69 | 8.64 | 2.44 | 0.15091
26 | 684.56 | 3.3 | 1.74 | 0.03569
27 | 881.73 | 3.26 | 1.72 | 0.03843
28 | 1017.11 | 7.93 | 3.38 | 0.18405
29 | 1024.37 | 8.3 | 2.5 | 0.14883
30 | 1003.88 | 8.25 | 4.19 | 0.15568
31 | 984.06 | 7.93 | 3.95 | 0.16793
32 | 811.4 | 6.43 | 2.29 | 0.09499
33 | 945.94 | 7.36 | 4.53 | 0.15809
34 | 907.28 | 8.12 | 4.87 | 0.22259
35 | 535.35 | 3.63 | 2.22 | 0.05303
36 | 1096.65 | 8.24 | 2.4 | 0.14121
37 | 1020.42 | 7.8 | 2.39 | 0.13431
38 | 760.85 | 5.6 | 3.85 | 0.0876
39 | 951.81 | 7.8 | 2.17 | 0.11481
40 | 982.06 | 8.24 | 2.5 | 0.13246
41 | 506.64 | 2.79 | 1.46 | 0.02577
42 | 1170.58 | 8.21 | 1.99 | 0.10046
43 | 1099.12 | 9.87 | 2.53 | 0.16337
44 | 1428.68 | 13.22 | 4.26 | 0.35175
45 | 1506.31 | 13.38 | 4.77 | 0.31422
46 | 1343.47 | 11.82 | 3.73 | 0.20116
47 | 1311.04 | 12.4 | 2.77 | 0.2403
48 | 1020.74 | 9.45 | 3.38 | 0.22299
49 | 860.17 | 7.57 | 5.39 | 0.17241
50 | 843.94 | 8.25 | 3.38 | 0.18132
51 | 1114.89 | 10.62 | 2.84 | 0.1906
52 | 984.43 | 9.19 | 2.29 | 0.14794
53 | 1091.89 | 9.66 | 5.13 | 0.18819
Mean | 993.74 | 7.85 | 2.83 | 0.13949

## 11
N°probeta | Módulo elástico (MPa) | Resistencia a la tensión (MPa) | Elongación a la rotura (%) | Tenacidad (MPa)
1 | 1278.39 | 8.58 | 1.75 | 0.10283
2 | 1351.85 | 7.87 | 1.6 | 0.07964
3 | 1205.95 | 8.64 | 1.71 | 0.09623
4 | 1263.74 | 8.3 | 3.63 | 0.10966
5 | 1433.75 | 8.66 | 1.68 | 0.08622
6 | 1586.08 | 9.66 | 1.48 | 0.09108
7 | 1251.5 | 8.44 | 1.58 | 0.09051
8 | 1283.54 | 9.48 | 2.18 | 0.1336
9 | 1176.63 | 9.04 | 2 | 0.11795
10 | 1266.24 | 9.17 | 1.79 | 0.10842
11 | 1232.58 | 8.66 | 2.05 | 0.1193
12 | 1308.8 | 8.85 | 2.22 | 0.12299
13 | 1319.86 | 9.21 | 2.09 | 0.10752
14 | 1340.76 | 8.74 | 1.32 | 0.06788
15 | 1385.59 | 9.5 | 2.34 | 0.15689
16 | 1293.06 | 9.01 | 2.08 | 0.11305
17 | 1250.35 | 8.07 | 2.05 | 0.11466
18 | 1238.62 | 9.19 | 1.9 | 0.10724
19 | 1140.58 | 8.19 | 2.35 | 0.13528
20 | 1443.69 | 10.07 | 3.19 | 0.1731
21 | 1283.72 | 9.54 | 2.17 | 0.14299
22 | 1207.15 | 9.56 | 4.25 | 0.21308
23 | 1187.08 | 8.45 | 2.22 | 0.12119
24 | 1152.47 | 7.24 | 1.79 | 0.08072
25 | 1162.42 | 9.14 | 2.48 | 0.14845
26 | 1110.44 | 8.2 | 2.39 | 0.12867
27 | 1304.19 | 9.76 | 2.07 | 0.13993
28 | 1339.09 | 10.32 | 2.46 | 0.17435
29 | 1313.94 | 8.88 | 3.53 | 0.12473
30 | 1208.23 | 8.37 | 1.86 | 0.10173
31 | 1225.57 | 8.53 | 2.3 | 0.13204
32 | 1244.95 | 7.89 | 1.95 | 0.10134
33 | 1221.06 | 8.35 | 1.69 | 0.08977
34 | 1155.98 | 9.49 | 4.24 | 0.2439
35 | 1249.81 | 9.35 | 2.75 | 0.11761
36 | 1315.68 | 9.19 | 1.66 | 0.09306
37 | 1321.87 | 8.59 | 1.48 | 0.082
38 | 1145.42 | 6.99 | 3.03 | 0.08572
39 | 1136.69 | 8.73 | 2.31 | 0.14708
40 | 1222.43 | 8.75 | 2.08 | 0.13068
41 | 1293.5 | 6.98 | 1.68 | 0.07749
42 | 1128.5 | 8.05 | 1.95 | 0.10849
43 | 1033.15 | 7.06 | 1.85 | 0.08846
44 | 1185.67 | 8.12 | 1.96 | 0.09623
45 | 1372.97 | 9.12 | 1.84 | 0.10524
46 | 1201.22 | 7.74 | 1.9 | 0.09855
47 | 1199.02 | 8.97 | 2.2 | 0.14299
48 | 1177.22 | 6.99 | 4.2 | 0.09023
49 | 977.21 | 7.2 | 1.86 | 0.08671
50 | 1222.79 | 9.71 | 2.18 | 0.14488
51 | 1127.84 | 7.75 | 1.67 | 0.07585
52 | 1312.65 | 9.44 | 2.14 | 0.13385
Mean | 1245.99 | 8.65 | 2.21 | 0.11696

## 12
N°probeta | Módulo elástico (MPa) | Resistencia a la tensión (MPa) | Elongación a la rotura (%) | Tenacidad (MPa)
1 | 1112.7 | 6.38 | 1.46 | 0.05858
2 | 1103.49 | 7.47 | 1.7 | 0.08611
3 | 948.89 | 7.38 | 2.03 | 0.10325
4 | 1123.52 | 7.71 | 1.73 | 0.08358
5 | 1113.76 | 6.94 | 3.14 | 0.09265
6 | 1145.59 | 6.96 | 1.54 | 0.06922
7 | 1112.43 | 7.62 | 1.89 | 0.0987
8 | 1143.6 | 6.81 | 1.73 | 0.0816
9 | 1244.32 | 7.48 | 1.22 | 0.05662
10 | 1225.83 | 7.15 | 1.67 | 0.08005
11 | 1153.23 | 6.06 | 1.95 | 0.0747
12 | 1428.94 | 7.88 | 1.65 | 0.08669
13 | 1228.88 | 7.29 | 1.48 | 0.07136
14 | 1346.12 | 7.77 | 3.86 | 0.10148
15 | 1129.69 | 7.58 | 2.14 | 0.11679
16 | 1198.12 | 8.18 | 1.8 | 0.10009
17 | 1200.86 | 7.27 | 1.93 | 0.08709
18 | 1364.37 | 8.47 | 1.78 | 0.1007
19 | 1106.33 | 8.08 | 2 | 0.11005
20 | 1181.94 | 8.39 | 2.02 | 0.11475
21 | 1181.6 | 9.53 | 2.1 | 0.1431
22 | 1090.45 | 8.04 | 1.62 | 0.08894
23 | 1265.17 | 9.9 | 2.49 | 0.18314
24 | 1412.03 | 8.63 | 1.72 | 0.09675
25 | 1233.81 | 9 | 1.83 | 0.11326
26 | 951.1 | 7.56 | 1.86 | 0.09265
27 | 1152.7 | 6.86 | 1.31 | 0.05744
28 | 1263.53 | 6.96 | 1.97 | 0.0684
29 | 1151.31 | 7.15 | 1.64 | 0.07888
30 | 1196.84 | 7.52 | 1.66 | 0.08324
31 | 1177.74 | 7.99 | 1.71 | 0.09376
32 | 1224.23 | 7.51 | 1.72 | 0.07823
33 | 1092.24 | 6.85 | 1.8 | 0.08736
34 | 931.57 | 6.72 | 1.85 | 0.08377
35 | 1156.85 | 6.99 | 1.52 | 0.06772
36 | 999.48 | 7.52 | 3.02 | 0.0991
37 | 1281.72 | 8.39 | 2.04 | 0.11851
38 | 1312.82 | 8.01 | 1.57 | 0.08542
39 | 1164.2 | 8.48 | 1.7 | 0.09625
40 | 1158.94 | 8.16 | 2.19 | 0.13353
41 | 1106.93 | 8.17 | 3.68 | 0.13606
42 | 1041.92 | 7.86 | 1.82 | 0.09018
43 | 965.75 | 7.19 | 2.06 | 0.09916
44 | 968.02 | 6.96 | 2 | 0.09096
45 | 1039.26 | 7.06 | 1.78 | 0.08662
46 | 973.54 | 6.58 | 1.77 | 0.08082
47 | 1029.69 | 7.4 | 2.57 | 0.14326
48 | 1233.73 | 8.69 | 1.8 | 0.10902
49 | 1102.33 | 6.6 | 1.73 | 0.07513
50 | 1031.61 | 7.51 | 1.67 | 0.0813
51 | 1188.03 | 7.76 | 1.7 | 0.09129
Mean | 1150.82 | 7.62 | 1.93 | 0.09426

## 13
N°probeta | Módulo elástico (MPa) | Resistencia a la tensión (MPa) | Elongación a la rotura (%) | Tenacidad (MPa)
1 | 1289.73 | 9.13 | 1.75 | 0.0964
2 | 913.33 | 5.84 | 2.59 | 0.09353
3 | 1287.47 | 11.96 | 2.34 | 0.19673
4 | 1374.41 | 10.4 | 2.88 | 0.20631
5 | 1386.05 | 10.9 | 1.82 | 0.12891
6 | 1461.16 | 11.25 | 2.34 | 0.17815
7 | 1496.48 | 10.9 | 1.73 | 0.12238
8 | 1309.39 | 11.07 | 2.75 | 0.19249
9 | 1203.72 | 8.53 | 1.82 | 0.08775
10 | 1544.25 | 12.04 | 2.14 | 0.1777
11 | 1488 | 11.29 | 2.53 | 0.19747
12 | 1374.79 | 11.25 | 2.23 | 0.17567
13 | 959.18 | 9.16 | 2.51 | 0.15322
14 | 1389.72 | 11.25 | 2.48 | 0.19857
15 | 1333.54 | 11.65 | 2.47 | 0.2035
16 | 1021.76 | 9.12 | 2.25 | 0.12268
17 | 1353.68 | 11 | 2.68 | 0.1976
18 | 1391.15 | 10.76 | 1.89 | 0.13251
19 | 1189.76 | 10.61 | 2.73 | 0.1812
20 | 1154.77 | 9.4 | 2.4 | 0.14002
21 | 999.78 | 7.02 | 1.6 | 0.07071
22 | 1130.83 | 10.18 | 2.3 | 0.16631
23 | 1055.39 | 8.95 | 2.1 | 0.11619
24 | 1088.91 | 7.62 | 2.32 | 0.12025
25 | 1060.29 | 9.75 | 2.25 | 0.14396
26 | 1031.74 | 9.63 | 2.67 | 0.17985
27 | 1135.03 | 10.05 | 2.1 | 0.14545
28 | 1054.17 | 8.93 | 2.39 | 0.14507
29 | 1073.26 | 9.31 | 2.29 | 0.15117
30 | 1049.6 | 9.22 | 2.71 | 0.1785
31 | 1196.6 | 8.55 | 1.98 | 0.10955
32 | 1044.24 | 8.5 | 2.24 | 0.12286
33 | 1288.77 | 11 | 2.97 | 0.23141
34 | 1094.09 | 10.1 | 2.03 | 0.131
35 | 1066.62 | 7.76 | 2.59 | 0.12505
36 | 1168.63 | 9.22 | 3.25 | 0.16186
37 | 1054.29 | 9.53 | 2.99 | 0.1961
38 | 974.25 | 9.2 | 2.7 | 0.15828
39 | 1261.98 | 10.64 | 2.88 | 0.19414
40 | 1275.49 | 9.73 | 2.35 | 0.13314
41 | 1198.79 | 9.28 | 2.05 | 0.11215
42 | 1189.54 | 11.15 | 2.13 | 0.15502
43 | 1177.04 | 9.16 | 1.85 | 0.10666
44 | 1002.32 | 7.35 | 2.2 | 0.09523
45 | 1129.59 | 8.27 | 2.26 | 0.1171
46 | 1103.72 | 8.92 | 1.99 | 0.11173
47 | 1178.08 | 9.81 | 2.04 | 0.13586
48 | 1308.98 | 10.91 | 2.03 | 0.14486
49 | 1089.52 | 9.64 | 2.89 | 0.19132
50 | 1136.63 | 9.51 | 1.52 | 0.08921
51 | 1218.58 | 10.56 | 2.61 | 0.19821
52 | 1128.73 | 9.63 | 2.46 | 0.16312
Mean | 1190.15 | 9.74 | 2.33 | 0.14969

## 14
N°probeta | Módulo elástico (MPa) | Resistencia a la tensión (MPa) | Elongación a la rotura (%) | Tenacidad (MPa)
1 | 1216.31 | 7.44 | 2.89 | 0.11455
2 | 1422.04 | 9.76 | 1.66 | 0.10938
3 | 1662.76 | 10.71 | 1.47 | 0.0921
4 | 1500.79 | 9.89 | 1.69 | 0.11617
5 | 1559.11 | 8.96 | 1.41 | 0.07897
6 | 1206.82 | 7.83 | 1.45 | 0.07075
7 | 1466.19 | 9.63 | 1.45 | 0.08527
8 | 1204.75 | 8.88 | 1.54 | 0.08781
9 | 1331.58 | 9.44 | 1.8 | 0.11307
10 | 1174.24 | 8.09 | 1.56 | 0.08119
11 | 1283.81 | 8.09 | 1.9 | 0.11103
12 | 1260.63 | 9.27 | 1.59 | 0.09454
13 | 1133.22 | 7.76 | 2.33 | 0.09781
14 | 1481.6 | 9.56 | 1.51 | 0.09505
15 | 1108.98 | 6.87 | 1.87 | 0.08253
16 | 1304.29 | 8.58 | 2.11 | 0.11164
17 | 1382.92 | 8.63 | 1.49 | 0.07789
18 | 1188.53 | 7.63 | 1.44 | 0.06784
19 | 1577.46 | 7.88 | 1.04 | 0.04788
20 | 1233.15 | 8.43 | 1.59 | 0.0862
21 | 1422.37 | 9.61 | 2.09 | 0.14121
22 | 1075.58 | 8.22 | 1.65 | 0.08569
23 | 1238.86 | 8.61 | 1.63 | 0.08695
24 | 1272.03 | 8.8 | 2.66 | 0.14978
25 | 1013.93 | 8.15 | 1.9 | 0.10498
26 | 1187.32 | 7.76 | 1.69 | 0.08562
27 | 1093.29 | 6.73 | 1.3 | 0.05331
28 | 1152.21 | 8.19 | 1.49 | 0.07165
29 | 1324.25 | 9.61 | 2.11 | 0.1405
30 | 1351.79 | 7.9 | 1.59 | 0.07485
31 | 1076.34 | 7.9 | 2.02 | 0.11056
32 | 1175.22 | 8.7 | 2.35 | 0.14712
33 | 1186.67 | 9 | 2.38 | 0.16074
34 | 1184.28 | 7.76 | 1.35 | 0.0627
35 | 1364.82 | 7.61 | 2.21 | 0.09403
36 | 1146.93 | 7.67 | 1.68 | 0.07863
37 | 1121.37 | 7.68 | 1.97 | 0.10408
38 | 1387.58 | 8.84 | 1.65 | 0.09272
39 | 1162.42 | 7.02 | 1.41 | 0.06213
40 | 1409.14 | 8.98 | 2.28 | 0.11304
41 | 1437.42 | 8.65 | 1.47 | 0.07843
42 | 1170.35 | 8.78 | 2.05 | 0.12237
43 | 1245.29 | 9.27 | 1.52 | 0.08112
44 | 1119.19 | 7.17 | 1.72 | 0.0741
45 | 1283.59 | 7.26 | 2.03 | 0.09146
46 | 1249.84 | 8.21 | 2.25 | 0.12807
47 | 1372.35 | 8.65 | 1.5 | 0.07898
48 | 1260.9 | 8.9 | 2.26 | 0.11154
49 | 1103.89 | 7.31 | 2.35 | 0.10093
50 | 1257.53 | 8 | 2.02 | 0.09068
51 | 1050.4 | 7.71 | 1.81 | 0.09017
Mean | 1266.59 | 8.39 | 1.81 | 0.09588

## 15
N°probeta | Módulo elástico (MPa) | Resistencia a la tensión (MPa) | Elongación a la rotura (%) | Tenacidad (MPa)
1 | 1681.25 | 5.74 | 1.07 | 0.03607
2 | 1345.19 | 6.18 | 1.1 | 0.04304
3 | 1237.28 | 6.61 | 1.43 | 0.05889
4 | 1261.63 | 6.16 | 0.92 | 0.03074
5 | 1183.45 | 6.56 | 1.32 | 0.0545
6 | 1173.19 | 5.7 | 1.59 | 0.05552
7 | 1235.13 | 6.11 | 1.13 | 0.04048
8 | 1184.45 | 6.71 | 1.12 | 0.04318
9 | 1212.29 | 6.37 | 1.65 | 0.07077
10 | 1067.07 | 4.05 | 0.93 | 0.02215
11 | 1599.32 | 5.91 | 0.91 | 0.02988
12 | 1216.74 | 5.69 | 1.21 | 0.04445
13 | 1530.51 | 6.74 | 1.13 | 0.04156
14 | 1592.53 | 8.29 | 1.34 | 0.06658
15 | 1510.31 | 5.22 | 0.95 | 0.02847
16 | 1935.61 | 6.12 | 1.07 | 0.03739
17 | 1429.84 | 7.19 | 1.3 | 0.05475
18 | 1142.86 | 5.66 | 1.15 | 0.03984
19 | 1530.12 | 8.77 | 1.48 | 0.08801
20 | 1481.8 | 8.07 | 1.48 | 0.07638
21 | 1339.64 | 7.02 | 1.34 | 0.06115
22 | 1627.16 | 7.67 | 1.38 | 0.07028
23 | 1714.92 | 6.62 | 1.19 | 0.04666
24 | 1586.76 | 8.17 | 1.2 | 0.06085
25 | 1280.67 | 6.87 | 1.38 | 0.06042
26 | 1408.58 | 7.6 | 1.24 | 0.0532
27 | 1201.11 | 6.83 | 1.48 | 0.06185
28 | 1626.73 | 7.23 | 1.06 | 0.04634
29 | 1351.14 | 6.76 | 1.11 | 0.04634
30 | 2034.35 | 7.73 | 1.38 | 0.06638
31 | 1411.18 | 7.44 | 1.19 | 0.05516
32 | 1462.51 | 8.1 | 1.35 | 0.06193
33 | 1525.98 | 6 | 1.56 | 0.0465
34 | 1235.69 | 7.41 | 1.46 | 0.0716
35 | 1430.02 | 7.26 | 1.81 | 0.06346
36 | 1019.98 | 4.53 | 0.81 | 0.02058
37 | 1579.79 | 6.3 | 1.89 | 0.0695
38 | 1508.95 | 7.44 | 1.21 | 0.05377
39 | 1360.92 | 6.39 | 1.1 | 0.04112
40 | 1271.75 | 6.3 | 1.33 | 0.05295
41 | 1587.87 | 7.37 | 1.21 | 0.05137
42 | 1347.98 | 7.23 | 1.81 | 0.08094
43 | 1577.36 | 8.21 | 1.98 | 0.10076
44 | 1597.41 | 5.31 | 1.18 | 0.03808
45 | 1688.3 | 9.47 | 1.85 | 0.09592
46 | 1777.46 | 7.14 | 1.96 | 0.07969
47 | 1285.04 | 7.02 | 1.46 | 0.06303
48 | 1188.27 | 7.26 | 1.51 | 0.07653
49 | 1584.29 | 7.19 | 1.34 | 0.06046
50 | 1608.69 | 8.33 | 1.29 | 0.07008
51 | 1281.41 | 6.95 | 2.12 | 0.0888
52 | 1417.84 | 7.24 | 1.05 | 0.04323
53 | 1685.43 | 7.88 | 1.11 | 0.05382
Mean | 1436.9 | 6.87 | 1.33 | 0.05614

## 16
N°probeta | Módulo elástico (MPa) | Resistencia a la tensión (MPa) | Elongación a la rotura (%) | Tenacidad (MPa)
1 | 1546.18 | 12.23 | 1.98 | 0.16211
2 | 1390 | 11.57 | 2.73 | 0.22256
3 | 1261.01 | 10.3 | 2.11 | 0.14341
4 | 1153.33 | 9 | 2.69 | 0.16171
5 | 1426.44 | 11.2 | 2.28 | 0.16539
6 | 1254.92 | 10.1 | 2.26 | 0.14602
7 | 1203.57 | 8.88 | 1.93 | 0.10415
8 | 1226.66 | 8.92 | 1.93 | 0.10885
9 | 1315.72 | 11.03 | 3.13 | 0.26217
10 | 1266.21 | 10.39 | 2.27 | 0.15372
11 | 1139.14 | 9.21 | 1.94 | 0.10009
12 | 1201.69 | 9.09 | 1.95 | 0.11047
13 | 1291.24 | 10.76 | 2.4 | 0.18622
14 | 1217.13 | 10.32 | 2.57 | 0.19617
15 | 1264.81 | 10.34 | 2.32 | 0.16096
16 | 1154.27 | 10.54 | 2.52 | 0.19168
17 | 1003.52 | 8.72 | 2.01 | 0.12082
18 | 1186.33 | 9.94 | 2.68 | 0.19821
19 | 1038.28 | 9.28 | 2.32 | 0.15198
20 | 1191.36 | 9.1 | 2.02 | 0.12513
21 | 1383.52 | 11.04 | 2.6 | 0.20476
22 | 1175.31 | 9.44 | 2.16 | 0.12387
23 | 1124.35 | 8.34 | 2.37 | 0.14278
24 | 1267.31 | 9.34 | 1.59 | 0.09546
25 | 1194.37 | 9.44 | 2.45 | 0.15125
26 | 1213.44 | 10.57 | 2.39 | 0.18221
27 | 1030.81 | 9.13 | 2.59 | 0.14409
28 | 1185.5 | 8.91 | 1.56 | 0.08593
29 | 1230.93 | 10.17 | 2.35 | 0.16308
30 | 1174.37 | 10 | 1.89 | 0.1255
31 | 1133.93 | 9.48 | 2.09 | 0.12691
32 | 1226.72 | 9.73 | 2.69 | 0.16401
33 | 1173.13 | 9.56 | 2.17 | 0.14183
34 | 1099.68 | 9.21 | 2.63 | 0.15722
35 | 1142.66 | 8.52 | 2 | 0.0978
36 | 1224.38 | 9.83 | 2.21 | 0.14067
37 | 1320.23 | 10.79 | 2.98 | 0.21836
38 | 1304.13 | 11.27 | 3.13 | 0.25444
39 | 1274.5 | 11.16 | 2.52 | 0.20355
40 | 1153.87 | 9.73 | 1.95 | 0.12799
41 | 1214.93 | 10.06 | 2.09 | 0.14581
42 | 1177.79 | 8.68 | 2.01 | 0.10811
43 | 1175.63 | 10.24 | 2.66 | 0.20126
44 | 1136.73 | 8.4 | 2.35 | 0.10967
45 | 1203.62 | 9.36 | 2.15 | 0.14104
46 | 1259.64 | 10.1 | 2.42 | 0.17282
47 | 1174.09 | 8.53 | 1.72 | 0.09262
48 | 1130.52 | 9.5 | 1.99 | 0.12799
49 | 1327.81 | 10.44 | 1.78 | 0.11264
50 | 1080.98 | 10.05 | 2.07 | 0.14073
51 | 1112.25 | 10.78 | 2.54 | 0.19055
52 | 1293.69 | 12.17 | 2.26 | 0.18725
53 | 1151.77 | 8.83 | 1.89 | 0.10187
Mean | 1211.4 | 9.88 | 2.27 | 0.152

## 17
N°probeta | Módulo elástico (MPa) | Resistencia a la tensión (MPa) | Elongación a la rotura (%) | Tenacidad (MPa)
1 | 1399.12 | 8.98 | 1.83 | 0.09872
2 | 1169.29 | 8.8 | 2.3 | 0.13962
3 | 1258.08 | 9.24 | 1.98 | 0.1232
4 | 1307.61 | 9.39 | 2.68 | 0.14044
5 | 1385.79 | 8.69 | 2.19 | 0.11493
6 | 1102.37 | 7.28 | 1.76 | 0.07896
7 | 1293.34 | 9.6 | 1.76 | 0.11454
8 | 1374.35 | 7.8 | 1.55 | 0.06974
9 | 1240.72 | 9.5 | 1.99 | 0.12185
10 | 1410.2 | 9.3 | 1.45 | 0.08647
11 | 1254.21 | 9.09 | 1.68 | 0.10265
12 | 1300.92 | 7.51 | 1.7 | 0.08226
13 | 1272 | 6.98 | 1.65 | 0.07306
14 | 1187.11 | 9.49 | 1.95 | 0.11645
15 | 1328.81 | 8.8 | 1.76 | 0.09966
16 | 1560.37 | 10.65 | 2.41 | 0.17751
17 | 1530.97 | 9.9 | 1.5 | 0.09805
18 | 1388.7 | 10.56 | 1.81 | 0.13035
19 | 1121.22 | 9.43 | 2.44 | 0.11694
20 | 1433.86 | 9.21 | 1.33 | 0.07645
21 | 1280.89 | 7.96 | 1.81 | 0.09163
22 | 1157.16 | 7.56 | 2.68 | 0.10526
23 | 1453.85 | 9.41 | 1.92 | 0.12778
24 | 884.84 | 5.78 | 2.42 | 0.09179
25 | 1211.83 | 6.79 | 1.53 | 0.06403
26 | 1115.27 | 8.14 | 1.82 | 0.09535
27 | 1191.62 | 8.95 | 1.89 | 0.11933
28 | 1154.85 | 7.96 | 2 | 0.1027
29 | 1200.53 | 8 | 1.29 | 0.06335
30 | 1310.36 | 9.02 | 2.02 | 0.12113
31 | 1425.75 | 8.84 | 1.65 | 0.09726
32 | 1324 | 9.18 | 1.71 | 0.09478
33 | 1172.97 | 8.83 | 1.87 | 0.10468
34 | 1265.14 | 8.17 | 2.22 | 0.12047
35 | 1271.35 | 9.06 | 1.92 | 0.11684
36 | 1244.23 | 8.9 | 1.57 | 0.09066
37 | 1394.62 | 8.81 | 1.75 | 0.08725
38 | 1399.45 | 9.3 | 1.91 | 0.11107
39 | 1185.4 | 9.42 | 2.44 | 0.12915
40 | 1381.03 | 10.06 | 1.66 | 0.11049
41 | 1415.96 | 9.98 | 1.72 | 0.11645
42 | 1386.16 | 8.9 | 1.76 | 0.09491
43 | 1205.62 | 8.73 | 2.05 | 0.11903
44 | 1220.52 | 8.37 | 1.8 | 0.09847
45 | 1379.37 | 9.89 | 1.75 | 0.11459
46 | 1234.01 | 8.54 | 2.15 | 0.12534
47 | 1299.39 | 9.08 | 2.58 | 0.16844
48 | 1298.22 | 9.43 | 1.85 | 0.12099
49 | 1308.87 | 8.28 | 2.4 | 0.09438
50 | 1247.13 | 9.49 | 1.88 | 0.12418
51 | 1366.2 | 10.28 | 2.27 | 0.15573
52 | 1281.55 | 8.58 | 1.5 | 0.08598
Mean | 1288.21 | 8.84 | 1.91 | 0.10818

## 18
N°probeta | Módulo elástico (MPa) | Resistencia a la tensión (MPa) | Elongación a la rotura (%) | Tenacidad (MPa)
1 | 1457.35 | 9.18 | 1.23 | 0.0692
2 | 1509.41 | 7.83 | 1.33 | 0.06538
3 | 1480.76 | 9.5 | 1.61 | 0.10461
4 | 1445.48 | 8.34 | 1.18 | 0.06161
5 | 1424.62 | 8.74 | 1.32 | 0.07337
6 | 1548.32 | 9.08 | 1.51 | 0.0929
7 | 1342.45 | 7.23 | 1.03 | 0.04454
8 | 1278.94 | 7.83 | 1.18 | 0.0551
9 | 1791.31 | 8.58 | 1.24 | 0.06536
10 | 1337.41 | 5.8 | 0.93 | 0.03063
11 | 1361.94 | 8.39 | 1.33 | 0.07183
12 | 1321.26 | 7.42 | 1.07 | 0.04812
13 | 1359.92 | 6.89 | 1.11 | 0.0488
14 | 1495.98 | 7.91 | 1.29 | 0.05978
15 | 1502.51 | 7.8 | 1.07 | 0.04805
16 | 1137.97 | 6.55 | 1.8 | 0.06151
17 | 1382.29 | 7.59 | 1.05 | 0.04603
18 | 1689.58 | 7.48 | 1.13 | 0.05143
19 | 1240.1 | 6.82 | 1.25 | 0.04897
20 | 1568.53 | 7.36 | 1.22 | 0.05267
21 | 1237.62 | 7.16 | 1.51 | 0.07069
22 | 1327.14 | 6.19 | 1.19 | 0.04322
23 | 1668.19 | 8.14 | 1.07 | 0.05285
24 | 1732.45 | 9.12 | 1.93 | 0.0832
25 | 1614.76 | 9 | 1.64 | 0.09555
26 | 1593.49 | 8.31 | 1.22 | 0.05906
27 | 1540.41 | 7.23 | 1.02 | 0.04248
28 | 1352.95 | 8.89 | 1.57 | 0.09656
29 | 1361.62 | 9.03 | 1.52 | 0.09202
30 | 1539.73 | 9.44 | 2.03 | 0.11189
31 | 1403.68 | 8.92 | 1.3 | 0.07309
32 | 1541.64 | 7.99 | 1.35 | 0.06639
33 | 1641.97 | 7.67 | 1.97 | 0.07972
34 | 1507.69 | 8.49 | 1.24 | 0.06544
35 | 1476.76 | 7.71 | 1.91 | 0.08456
36 | 1559.31 | 7.43 | 1.38 | 0.0617
37 | 1380.12 | 9.18 | 1.95 | 0.10231
38 | 1550.3 | 7.1 | 1.97 | 0.07158
39 | 1501.24 | 8.67 | 1.39 | 0.08087
40 | 1424.38 | 7.77 | 1.34 | 0.06274
41 | 1574.51 | 9 | 1.34 | 0.07851
42 | 1521.86 | 7.35 | 1.22 | 0.05189
43 | 1306.51 | 7.3 | 1.21 | 0.05643
44 | 1555.25 | 8.31 | 1.19 | 0.06281
45 | 1409.27 | 8.08 | 1.47 | 0.08153
46 | 1285.83 | 6.84 | 1.33 | 0.05614
47 | 1464.73 | 7.88 | 1.49 | 0.07519
48 | 1459.23 | 8.29 | 1.81 | 0.09638
49 | 1472.72 | 7.67 | 1.32 | 0.06519
50 | 1595.38 | 8.89 | 1.35 | 0.07668
51 | 1214.19 | 6.34 | 1.06 | 0.04161
Mean | 1460.61 | 7.95 | 1.38 | 0.06742

## 19
N°probeta | Módulo elástico (MPa) | Resistencia a la tensión (MPa) | Elongación a la rotura (%) | Tenacidad (MPa)
1 | 1284.13 | 10.56 | 2.22 | 0.15674
2 | 1254.18 | 9.85 | 2.69 | 0.13841
3 | 1158.33 | 9.07 | 1.74 | 0.10099
4 | 1209.94 | 9.76 | 2.02 | 0.11727
5 | 1189.53 | 9.09 | 2.64 | 0.14537
6 | 1293.21 | 10.96 | 2.05 | 0.14119
7 | 1199.75 | 10.32 | 2.36 | 0.14896
8 | 1099.47 | 9.76 | 3.18 | 0.18915
9 | 1290.97 | 10.87 | 1.96 | 0.1347
10 | 1241 | 10.06 | 2.6 | 0.19127
11 | 1307.35 | 10.38 | 1.53 | 0.09574
12 | 1209.37 | 10 | 2.2 | 0.14549
13 | 1363.95 | 11 | 2.11 | 0.16118
14 | 1113.91 | 9.49 | 2.15 | 0.14116
15 | 1191.8 | 10.19 | 2.13 | 0.15245
16 | 1241.56 | 10.85 | 2.06 | 0.15233
17 | 1282.78 | 10.75 | 2.33 | 0.1651
18 | 1211.75 | 9.78 | 1.9 | 0.12214
19 | 1334.14 | 11.09 | 2.12 | 0.15873
20 | 1202.22 | 9.69 | 2.68 | 0.16365
21 | 1178.31 | 9.77 | 1.84 | 0.1209
22 | 1274.16 | 9.06 | 2.02 | 0.12014
23 | 1239.71 | 10.85 | 2.4 | 0.17975
24 | 1149.07 | 9.39 | 1.79 | 0.11087
25 | 1471.12 | 11.15 | 3.27 | 0.24294
26 | 1293.31 | 10.02 | 3.42 | 0.2119
27 | 1184.52 | 9.89 | 2.38 | 0.1671
28 | 1156.84 | 6.85 | 1.82 | 0.0831
29 | 1358.56 | 11.08 | 2.52 | 0.1735
30 | 1068.72 | 9.89 | 2.13 | 0.13167
31 | 1014.64 | 9.09 | 3.04 | 0.1582
32 | 1131.24 | 10.21 | 2.43 | 0.17948
33 | 1237.42 | 9.8 | 2.05 | 0.13933
34 | 1322.12 | 10.27 | 2.63 | 0.17574
35 | 1106.13 | 9.53 | 2.41 | 0.15594
36 | 1194.26 | 8.72 | 2.63 | 0.12391
37 | 1080.65 | 7.6 | 2.21 | 0.10001
38 | 1347.3 | 11.26 | 3.11 | 0.21381
39 | 1336.72 | 11.71 | 3.76 | 0.30439
40 | 1155.49 | 9.7 | 1.8 | 0.11404
41 | 1364.68 | 11.75 | 1.78 | 0.13254
42 | 1101.06 | 9.26 | 1.89 | 0.11587
43 | 1158.79 | 9.42 | 1.61 | 0.09635
44 | 1052.45 | 9.33 | 2.48 | 0.1408
45 | 1219.75 | 10.46 | 2.81 | 0.21389
46 | 1113.61 | 9.99 | 2.19 | 0.14501
47 | 1099.02 | 9.18 | 2.71 | 0.17565
48 | 1240.88 | 10.48 | 2.56 | 0.19522
49 | 1327.08 | 10.73 | 2.51 | 0.19479
50 | 1209.42 | 9.54 | 1.95 | 0.12384
51 | 1229.84 | 9.77 | 2.92 | 0.17029
52 | 1052.49 | 9.28 | 2.37 | 0.15709
53 | 1060.87 | 8.28 | 2.08 | 0.10854
54 | 1188.68 | 7.52 | 2.42 | 0.10189
55 | 1202.45 | 10.02 | 2.39 | 0.15236
56 | 1192.44 | 9.89 | 2.59 | 0.14146
Mean | 1210.59 | 9.9 | 2.35 | 0.15168

## 20
N°probeta | Módulo elástico (MPa) | Resistencia a la tensión (MPa) | Elongación a la rotura (%) | Tenacidad (MPa)
1 | 964.75 | 5.57 | 1.43 | 0.04979
2 | 1687.04 | 11.09 | 1.72 | 0.11355
3 | 1038.56 | 6.85 | 1.75 | 0.06905
4 | 1477.37 | 9.03 | 1.68 | 0.0962
5 | 1330.16 | 9.7 | 1.97 | 0.1275
6 | 1289.1 | 9.33 | 1.4 | 0.08269
7 | 1112.56 | 8.1 | 1.56 | 0.07991
8 | 1410.47 | 8.93 | 1.83 | 0.10755
9 | 1283.59 | 9.44 | 2.28 | 0.10894
10 | 1241.73 | 8.26 | 1.74 | 0.09067
11 | 1406.94 | 9.46 | 1.94 | 0.12273
12 | 1371.08 | 7.69 | 1.61 | 0.0769
13 | 1510.75 | 8.55 | 1.42 | 0.06909
14 | 1323.66 | 9.2 | 1.72 | 0.09427
15 | 1310.71 | 7.79 | 1.68 | 0.08388
16 | 1160.4 | 9.07 | 2.44 | 0.15745
17 | 1430.4 | 9.62 | 1.68 | 0.10786
18 | 937.81 | 5.01 | 1.44 | 0.04491
19 | 1165.16 | 8.31 | 1.67 | 0.09248
20 | 912.36 | 4.89 | 1.66 | 0.05507
21 | 1449.64 | 9.9 | 1.78 | 0.11647
22 | 1336.14 | 9.26 | 1.81 | 0.11583
23 | 1421.04 | 9.02 | 2.15 | 0.13501
24 | 1385.81 | 7.58 | 1.4 | 0.07079
25 | 1442.67 | 8.94 | 1.78 | 0.1023
26 | 1184.96 | 9.02 | 2.07 | 0.11573
27 | 1228.16 | 9.17 | 1.69 | 0.09848
28 | 1294.66 | 7.83 | 1.64 | 0.08191
29 | 753.26 | 4.49 | 1.61 | 0.04605
30 | 1087.94 | 6.45 | 2.5 | 0.11055
31 | 1039.87 | 6.62 | 2.88 | 0.13042
32 | 727.48 | 5.01 | 1.87 | 0.06292
33 | 1406.33 | 8.88 | 2.45 | 0.13592
34 | 967.24 | 5.89 | 2.48 | 0.08687
35 | 867.23 | 5.7 | 1.9 | 0.07141
36 | 996.21 | 5.96 | 1.84 | 0.07272
37 | 1001.68 | 5.93 | 1.65 | 0.06299
38 | 1003.3 | 6.05 | 2.06 | 0.08071
39 | 1242.45 | 7.85 | 1.73 | 0.08624
40 | 1241.39 | 7.94 | 1.93 | 0.10257
41 | 1305.85 | 6.66 | 1.61 | 0.06336
42 | 1074.21 | 6.88 | 2.39 | 0.10488
43 | 1095.44 | 5.21 | 2.35 | 0.07095
44 | 989.38 | 5.82 | 1.55 | 0.05653
45 | 1308.39 | 8.61 | 1.51 | 0.0829
46 | 1008 | 6.5 | 1.66 | 0.06962
47 | 1240.07 | 7.56 | 2.41 | 0.11242
48 | 879.36 | 3.91 | 0.92 | 0.02183
49 | 1035.64 | 6.53 | 2.24 | 0.08704
50 | 1439.8 | 8.88 | 1.5 | 0.0845
51 | 879.7 | 6.08 | 3.1 | 0.14118
52 | 926.32 | 7.27 | 1.5 | 0.0655
53 | 1008.01 | 6.88 | 1.83 | 0.07624
54 | 1115.35 | 5.65 | 1.61 | 0.05919
Mean | 1180.51 | 7.52 | 1.85 | 0.08912

## 21
N°probeta | Módulo elástico (MPa) | Resistencia a la tensión (MPa) | Elongación a la rotura (%) | Tenacidad (MPa)
1 | 1669.66 | 8.28 | 1.04 | 0.04947
2 | 1388.33 | 7.32 | 1.36 | 0.06055
3 | 1108.4 | 5.54 | 1.25 | 0.04467
4 | 1426.24 | 7.92 | 1.33 | 0.05971
5 | 1328.92 | 6.57 | 1.14 | 0.0458
6 | 1159.18 | 5.59 | 1.13 | 0.03685
7 | 1212.48 | 6.58 | 1.68 | 0.07668
8 | 1616.07 | 7.15 | 1.46 | 0.06403
9 | 1474.66 | 6.38 | 0.94 | 0.03518
10 | 1406.77 | 6.67 | 1.01 | 0.04002
11 | 1231.25 | 7.16 | 1.54 | 0.07059
12 | 1554.25 | 8.24 | 1.2 | 0.05666
13 | 1328.25 | 5.9 | 1.08 | 0.03934
14 | 1308.88 | 7.91 | 1.49 | 0.08058
15 | 1219.54 | 7.09 | 1.41 | 0.05889
16 | 1287.59 | 7.36 | 1.37 | 0.05923
17 | 1398.99 | 6.69 | 1.33 | 0.05624
18 | 1287.8 | 7.6 | 1.43 | 0.0686
19 | 1180.84 | 6.25 | 1.35 | 0.0519
20 | 1307.2 | 7.14 | 1.2 | 0.05326
21 | 1257.98 | 6.71 | 1.47 | 0.06685
22 | 1677.78 | 7.1 | 1.81 | 0.06403
23 | 1190.87 | 5.43 | 1.76 | 0.05008
24 | 1376.57 | 6.42 | 1.03 | 0.03993
25 | 1232.83 | 7.13 | 1.51 | 0.07344
26 | 1107.33 | 6.83 | 1.76 | 0.07294
27 | 1924.08 | 8.78 | 1.57 | 0.08444
28 | 1601.2 | 6.66 | 0.96 | 0.03809
29 | 1488.16 | 6.72 | 1.23 | 0.04794
30 | 1285.21 | 6.38 | 1.47 | 0.06185
31 | 1298.85 | 7.01 | 1.25 | 0.05209
32 | 1453.85 | 8.28 | 1.51 | 0.0828
33 | 1235.55 | 7.08 | 1.37 | 0.05772
34 | 1379 | 7.34 | 1.37 | 0.06532
35 | 1751.33 | 8.47 | 1.77 | 0.07605
36 | 1618.25 | 7.76 | 1.11 | 0.04928
37 | 1429.79 | 8.49 | 1.26 | 0.0678
38 | 1641.98 | 7.33 | 1.65 | 0.05385
39 | 1886.42 | 9.29 | 1.86 | 0.08186
40 | 1054.83 | 4.55 | 0.97 | 0.02632
41 | 1837.73 | 8.25 | 1.19 | 0.05385
42 | 1452.97 | 8.65 | 1.26 | 0.06743
43 | 1356.59 | 8.41 | 1.43 | 0.07888
44 | 1383.27 | 7.8 | 1.43 | 0.0639
45 | 1511.18 | 7.44 | 1.36 | 0.05739
46 | 1411.68 | 9.43 | 1.67 | 0.10088
47 | 1550.28 | 7.22 | 1.32 | 0.05247
48 | 1595.16 | 7.19 | 1.04 | 0.04292
49 | 1432.83 | 7.1 | 1.13 | 0.04631
50 | 1151.23 | 6.48 | 1.29 | 0.04773
51 | 1466.71 | 8.77 | 2.2 | 0.09742
52 | 1618.64 | 8.2 | 1.49 | 0.07407
53 | 1558.9 | 7.25 | 1.91 | 0.07043
54 | 1410.29 | 6.76 | 1.12 | 0.0463
Mean | 1417.12 | 7.26 | 1.38 | 0.05965

## 22
N°probeta | Módulo elástico (MPa) | Resistencia a la tensión (MPa) | Elongación a la rotura (%) | Tenacidad (MPa)
1 | 1206.52 | 10.13 | 2.04 | 0.13938
2 | 1284.08 | 10 | 1.75 | 0.11344
3 | 1218.64 | 9.34 | 1.83 | 0.11655
4 | 1225.49 | 9.2 | 1.51 | 0.07896
5 | 1322.07 | 10.93 | 1.94 | 0.14223
6 | 1378.63 | 11.32 | 2.28 | 0.18115
7 | 1271.59 | 10.59 | 2.32 | 0.13851
8 | 1235.8 | 9.17 | 2.42 | 0.12824
9 | 1233.08 | 10.35 | 1.69 | 0.11263
10 | 1300.62 | 7.98 | 1.86 | 0.08587
11 | 1236.22 | 11.28 | 2.35 | 0.17037
12 | 1257.16 | 9.23 | 1.79 | 0.09561
13 | 1190.56 | 10.65 | 2.55 | 0.18569
14 | 1211.59 | 10.39 | 1.85 | 0.11832
15 | 1053.3 | 8.99 | 1.6 | 0.09025
16 | 1204.41 | 10.22 | 1.62 | 0.10309
17 | 1372.12 | 10.98 | 2.6 | 0.1581
18 | 1165.14 | 8.98 | 2.17 | 0.12486
19 | 1136.17 | 8.94 | 1.62 | 0.09316
20 | 1249.03 | 11.13 | 1.99 | 0.14655
21 | 1015.03 | 9.39 | 1.86 | 0.11367
22 | 1087.97 | 9.31 | 1.62 | 0.09582
23 | 1368.26 | 12.3 | 2.48 | 0.20328
24 | 1142.22 | 10.1 | 2.71 | 0.16984
25 | 1308.85 | 11.12 | 2.3 | 0.16264
26 | 1194.67 | 10.48 | 2.58 | 0.16629
27 | 1011.71 | 7.38 | 1.79 | 0.07665
28 | 1192.85 | 10.13 | 2.73 | 0.179
29 | 1194.73 | 9.42 | 1.54 | 0.08912
30 | 1087.31 | 8.98 | 2.06 | 0.1178
31 | 1066.73 | 10.22 | 2.59 | 0.19221
32 | 1207.8 | 10.38 | 1.6 | 0.10042
33 | 926.36 | 7.61 | 2.55 | 0.12653
34 | 1040.73 | 9.62 | 2.53 | 0.14269
35 | 1373.93 | 11.88 | 2.47 | 0.18249
36 | 1380.17 | 11.03 | 2.12 | 0.13773
37 | 1366.52 | 11.32 | 1.64 | 0.11483
38 | 1110.76 | 8.65 | 1.92 | 0.11476
39 | 1331.5 | 11.18 | 2.07 | 0.15351
40 | 1091.7 | 10.45 | 2.68 | 0.1751
41 | 1213.46 | 9.1 | 2.89 | 0.17225
42 | 1014.96 | 9.63 | 2.73 | 0.14161
43 | 1018.02 | 8.53 | 2.13 | 0.11791
44 | 965.75 | 8.33 | 2.39 | 0.11901
45 | 1213.01 | 10.81 | 2.5 | 0.16977
46 | 1181.61 | 8.57 | 2.18 | 0.11451
47 | 1053.3 | 9.19 | 2.33 | 0.12717
48 | 1224.05 | 8.81 | 1.97 | 0.11561
49 | 1101.8 | 8.01 | 2.26 | 0.096
50 | 1067.04 | 8.3 | 2.41 | 0.133
51 | 1103.15 | 9.97 | 3.54 | 0.21593
52 | 1071.74 | 9.3 | 2.13 | 0.13958
53 | 1028.35 | 9.42 | 2.99 | 0.18621
Mean | 1179.4 | 9.79 | 2.19 | 0.13558

## 23
N°probeta | Módulo elástico (MPa) | Resistencia a la tensión (MPa) | Elongación a la rotura (%) | Tenacidad (MPa)
1 | 1250.43 | 7.39 | 1.5 | 0.06793
2 | 1244.28 | 8.21 | 2.44 | 0.11896
3 | 1225.99 | 5.57 | 1.6 | 0.05609
4 | 907.04 | 5.24 | 1.58 | 0.05181
5 | 1134.87 | 6.89 | 1.66 | 0.0759
6 | 1169.64 | 8.21 | 1.63 | 0.08729
7 | 1104.7 | 6.69 | 2.23 | 0.08742
8 | 1040.79 | 7 | 1.85 | 0.07934
9 | 900.08 | 5.77 | 1.58 | 0.05722
10 | 932.3 | 6.78 | 1.92 | 0.09124
11 | 1336.05 | 6.44 | 2.03 | 0.07368
12 | 1077.31 | 7.57 | 1.81 | 0.09506
13 | 1013.06 | 7.52 | 2.61 | 0.14311
14 | 989.36 | 6.58 | 2.63 | 0.11988
15 | 1185.39 | 8.42 | 1.86 | 0.10368
16 | 1262.89 | 7.7 | 1.2 | 0.05544
17 | 1198.32 | 7.68 | 1.71 | 0.08828
18 | 1123.36 | 7.36 | 1.48 | 0.07159
19 | 1192.94 | 8.78 | 2.19 | 0.12636
20 | 1125.94 | 7.06 | 1.38 | 0.05814
21 | 1102.51 | 6.73 | 1.49 | 0.06135
22 | 1270.06 | 8.11 | 1.28 | 0.06382
23 | 1103.73 | 7.07 | 1.66 | 0.07176
24 | 1188.25 | 7.88 | 1.69 | 0.08685
25 | 1154.42 | 7.46 | 1.69 | 0.08651
26 | 1041.35 | 6.5 | 1.54 | 0.06407
27 | 1065.84 | 6.89 | 1.58 | 0.06833
28 | 982.2 | 6.41 | 1.72 | 0.0731
29 | 1514.16 | 6.05 | 1.69 | 0.062
30 | 1198.19 | 8.57 | 1.62 | 0.09267
31 | 1067.75 | 5.78 | 1.5 | 0.05205
32 | 1033.25 | 7.05 | 1.74 | 0.08084
33 | 1223.95 | 8.61 | 1.92 | 0.10869
34 | 1143.4 | 6.75 | 1.62 | 0.0659
35 | 1078.81 | 7.1 | 1.7 | 0.07999
36 | 1122.89 | 7.68 | 1.78 | 0.08763
37 | 1262.33 | 8.33 | 1.81 | 0.07949
38 | 1305.9 | 5.87 | 1.67 | 0.06015
39 | 1208.06 | 7.03 | 2.18 | 0.09094
40 | 975.03 | 6.89 | 1.93 | 0.09383
41 | 1016.88 | 6.41 | 1.43 | 0.05456
42 | 947.05 | 6.05 | 1.73 | 0.06615
43 | 1078.53 | 7.17 | 2.83 | 0.13192
44 | 1148.16 | 6.58 | 1.58 | 0.06891
45 | 1085.76 | 7.18 | 1.66 | 0.07976
46 | 1205.31 | 7.18 | 1.71 | 0.08404
47 | 1242.82 | 7.78 | 1.61 | 0.08026
48 | 1233.38 | 7.94 | 2.22 | 0.09982
49 | 1012.17 | 7.69 | 1.77 | 0.09385
50 | 1366.08 | 9.51 | 1.38 | 0.08032
51 | 894.23 | 5.47 | 1.67 | 0.0583
52 | 847.19 | 5.73 | 1.92 | 0.07883
53 | 975.55 | 6.86 | 2.08 | 0.09886
54 | 1274.08 | 8.85 | 1.88 | 0.11688
Mean | 1125.63 | 7.15 | 1.78 | 0.08205

## 24
N°probeta | Módulo elástico (MPa) | Resistencia a la tensión (MPa) | Elongación a la rotura (%) | Tenacidad (MPa)
1 | 1687.39 | 9.41 | 1.23 | 0.07131
2 | 1059.46 | 4.52 | 1.93 | 0.03879
3 | 1274.04 | 5.67 | 1.12 | 0.03713
4 | 1526.56 | 8.99 | 1.3 | 0.07444
5 | 1261.51 | 6.62 | 1.1 | 0.043
6 | 829.12 | 3.69 | 0.92 | 0.02131
7 | 1512.22 | 9.03 | 1.25 | 0.06977
8 | 1327.36 | 6.65 | 1.22 | 0.04861
9 | 829.59 | 4.13 | 1.22 | 0.02997
10 | 746.97 | 4.73 | 1.79 | 0.05636
11 | 1299.63 | 7.11 | 1.27 | 0.05251
12 | 1487.6 | 8.36 | 1.27 | 0.06297
13 | 1211.08 | 4.09 | 0.89 | 0.02182
14 | 1715.34 | 6.52 | 1.17 | 0.04467
15 | 1353.39 | 7.93 | 1.66 | 0.08463
16 | 1535.72 | 8.15 | 1.5 | 0.08293
17 | 1450.13 | 7.41 | 1.15 | 0.05217
18 | 1165 | 3.91 | 0.98 | 0.02423
19 | 1111.59 | 5.57 | 1.35 | 0.04837
20 | 1396.8 | 7.15 | 1.33 | 0.05829
21 | 1401.67 | 8.18 | 1.57 | 0.09018
22 | 1025.75 | 4.98 | 0.98 | 0.02933
23 | 637.83 | 3.41 | 1.65 | 0.02708
24 | 894.65 | 3.37 | 1.91 | 0.03952
25 | 1535.23 | 9.03 | 1.17 | 0.06386
26 | 1049.15 | 4.54 | 1.53 | 0.03949
27 | 1402.95 | 7.65 | 1.47 | 0.0772
28 | 1540.87 | 7.47 | 1.41 | 0.06804
29 | 1178.55 | 5.87 | 1.41 | 0.05188
30 | 1454.62 | 8.02 | 1.15 | 0.05778
31 | 892.14 | 5.18 | 1.19 | 0.03694
32 | 1214.13 | 6.24 | 1.52 | 0.05265
33 | 1514 | 5.29 | 1.18 | 0.0366
34 | 827.58 | 3.79 | 1.05 | 0.02337
35 | 938.66 | 4.36 | 2.19 | 0.05465
36 | 823.38 | 3.14 | 1.04 | 0.02159
37 | 919.57 | 5.33 | 1.22 | 0.03906
38 | 716.72 | 4.39 | 1.67 | 0.04944
39 | 911.75 | 5.08 | 1.3 | 0.04071
40 | 1676.95 | 7.24 | 1.12 | 0.05001
41 | 1614.73 | 9.64 | 1.56 | 0.09296
42 | 1160.23 | 7.65 | 1.5 | 0.07245
43 | 966.85 | 3.98 | 1.28 | 0.03457
44 | 1395.46 | 7.04 | 1.93 | 0.09353
45 | 1490.8 | 8.51 | 1.75 | 0.09727
46 | 1495.99 | 8.3 | 1.32 | 0.06904
47 | 1713.58 | 9.22 | 1.21 | 0.06532
48 | 1538.33 | 7.96 | 1.12 | 0.05506
49 | 1657.33 | 9.81 | 1.59 | 0.09553
50 | 1433.1 | 9.13 | 1.88 | 0.10754
51 | 1344.66 | 7.96 | 1.39 | 0.07301
52 | 1347.68 | 9.25 | 1.57 | 0.09822
53 | 1773.82 | 9.78 | 1.57 | 0.09917
54 | 1787.87 | 7.72 | 0.95 | 0.04224
Mean | 1278.84 | 6.63 | 1.37 | 0.05683

## 25
N°probeta | Módulo elástico (MPa) | Resistencia a la tensión (MPa) | Elongación a la rotura (%) | Tenacidad (MPa)
1 | 1574.1 | 12.74 | 2.55 | 0.21156
2 | 1514.41 | 12.78 | 3.08 | 0.30168
3 | 1521.47 | 13.37 | 2.88 | 0.28326
4 | 1372.41 | 10.36 | 1.87 | 0.11882
5 | 1545.71 | 13.69 | 3.54 | 0.32736
6 | 1428.22 | 12.1 | 2.22 | 0.18451
7 | 1518.09 | 13.11 | 3.35 | 0.33694
8 | 1370.73 | 12.07 | 3.88 | 0.3289
9 | 1351.45 | 11.34 | 2.59 | 0.19434
10 | 1378.18 | 11.83 | 2.85 | 0.23445
11 | 1361.79 | 12.18 | 3.7 | 0.28478
12 | 1433.63 | 12.63 | 2.73 | 0.23723
13 | 1451.47 | 12.2 | 2.5 | 0.21785
14 | 1491.18 | 13.58 | 3.62 | 0.35392
15 | 1472.53 | 12.87 | 2.86 | 0.24993
16 | 1298.96 | 11.87 | 2.75 | 0.23051
17 | 1154.9 | 10.73 | 3.31 | 0.21652
18 | 1462.55 | 12.39 | 2.69 | 0.22035
19 | 1460.87 | 12.02 | 2.05 | 0.16727
20 | 1284.24 | 10.25 | 2.71 | 0.16672
21 | 1140.8 | 10.43 | 2.44 | 0.18223
22 | 1373.42 | 11.17 | 2.42 | 0.16967
23 | 1137.49 | 10.67 | 2.68 | 0.20837
24 | 1430.73 | 12.3 | 4.1 | 0.38841
25 | 1252.73 | 10.72 | 2.28 | 0.16152
26 | 1345.14 | 11.92 | 2.63 | 0.22293
27 | 1430.7 | 11.85 | 2.34 | 0.19315
28 | 1190.87 | 11.35 | 2.7 | 0.21774
29 | 1142.89 | 10.62 | 2.37 | 0.17168
30 | 1217.77 | 10.48 | 2.83 | 0.21748
31 | 1409.97 | 12.46 | 4.02 | 0.3375
32 | 1246.07 | 12.31 | 3.01 | 0.27028
33 | 1275 | 11.43 | 3.19 | 0.2496
34 | 1067.1 | 9.37 | 2.06 | 0.13387
35 | 1395.01 | 11.9 | 2.84 | 0.2119
36 | 1168.08 | 10.83 | 3.75 | 0.32646
37 | 1541.21 | 14.22 | 2.58 | 0.26786
38 | 1522.9 | 14.5 | 2.87 | 0.31044
39 | 1414.02 | 12.15 | 2.52 | 0.22163
40 | 1520.92 | 13 | 2.83 | 0.27118
41 | 1481.21 | 13.75 | 2.84 | 0.26291
42 | 1425.9 | 12.92 | 3.69 | 0.34138
43 | 1444.35 | 12.43 | 3.66 | 0.31563
44 | 1237.86 | 9.96 | 2.15 | 0.15128
45 | 1310.33 | 12.49 | 3.47 | 0.31108
46 | 1371.18 | 11.88 | 2.49 | 0.20819
47 | 1466.92 | 12.88 | 2.78 | 0.25878
48 | 1290.36 | 11.22 | 2.21 | 0.15419
49 | 1375.38 | 13.29 | 3.79 | 0.38458
50 | 1303.19 | 11.43 | 2.76 | 0.20294
51 | 1249.76 | 11.37 | 3.06 | 0.26087
52 | 1173.61 | 10.96 | 3.2 | 0.22112
53 | 1306.61 | 12.24 | 5.52 | 0.49105
Mean | 1360.5 | 11.97 | 2.94 | 0.24839

## 26
N°probeta | Módulo elástico (MPa) | Resistencia a la tensión (MPa) | Elongación a la rotura (%) | Tenacidad (MPa)
1 | 1480.95 | 10.9 | 1.8 | 0.13486
2 | 1472.76 | 9.44 | 2.05 | 0.13022
3 | 1322.2 | 10.06 | 1.81 | 0.12355
4 | 1293.66 | 10.07 | 2.88 | 0.20088
5 | 1262.25 | 10.01 | 2.22 | 0.16019
6 | 1355.14 | 10.22 | 2.11 | 0.1527
7 | 1368.83 | 10.28 | 2.12 | 0.14872
8 | 1321.34 | 9.16 | 2.05 | 0.13654
9 | 1418.01 | 9.46 | 2.2 | 0.1234
10 | 1308.29 | 10.36 | 2.67 | 0.20384
11 | 1207.63 | 8.83 | 2.19 | 0.11511
12 | 1340.07 | 8.81 | 1.9 | 0.10735
13 | 1377.91 | 9.31 | 1.9 | 0.11619
14 | 1278.92 | 10.28 | 2.31 | 0.16292
15 | 1273.56 | 9.66 | 2.71 | 0.16352
16 | 1162.92 | 9.96 | 2.87 | 0.20458
17 | 1276.98 | 8.59 | 1.7 | 0.09899
18 | 1331.81 | 10.13 | 2.12 | 0.1547
19 | 1321.84 | 8.11 | 1.55 | 0.08406
20 | 1247.99 | 9.17 | 2.35 | 0.15779
21 | 1244.59 | 9.26 | 2.44 | 0.15536
22 | 1254.79 | 10.1 | 2.83 | 0.22151
23 | 1191.08 | 8.94 | 2.46 | 0.17028
24 | 1188.92 | 10.02 | 2.7 | 0.195
25 | 1247.36 | 9.15 | 2.17 | 0.13014
26 | 1367.47 | 10.02 | 2.31 | 0.16063
27 | 1257.06 | 10.1 | 2.33 | 0.16869
28 | 1289.87 | 10.22 | 2.3 | 0.17237
29 | 1287.96 | 9.18 | 1.59 | 0.09591
30 | 1436.35 | 10.35 | 2.28 | 0.13646
31 | 1090.88 | 9.11 | 2.07 | 0.12897
32 | 1088.93 | 9.19 | 2.46 | 0.15951
33 | 1220.28 | 10.11 | 2.26 | 0.15506
34 | 1171.16 | 9.02 | 1.57 | 0.09054
35 | 1253.05 | 8.24 | 2.05 | 0.11238
36 | 1254.75 | 9.85 | 1.88 | 0.12953
37 | 1439.75 | 10.68 | 1.82 | 0.13119
38 | 1613.75 | 11.14 | 2.51 | 0.19205
39 | 1486.26 | 11.06 | 2.24 | 0.18237
40 | 1387.89 | 10.34 | 2.01 | 0.15338
41 | 1546.68 | 10.2 | 1.81 | 0.12473
42 | 1387.05 | 9.93 | 1.89 | 0.12704
43 | 1385.38 | 9.79 | 2.34 | 0.17545
44 | 1547.53 | 11.25 | 2.17 | 0.17088
45 | 1348.3 | 10.55 | 2.16 | 0.15315
46 | 1347.95 | 8.78 | 1.57 | 0.08759
47 | 1152.52 | 9.9 | 2.08 | 0.14296
48 | 1511.81 | 11.07 | 2.71 | 0.21178
49 | 1274.96 | 9.55 | 1.59 | 0.09389
50 | 1561.01 | 12.08 | 2.16 | 0.17918
51 | 1502.79 | 11.8 | 2.53 | 0.22032
52 | 1384.28 | 9.38 | 2.98 | 0.19338
53 | 1309.88 | 10.38 | 2.32 | 0.17219
54 | 1480.46 | 11.09 | 1.99 | 0.1503
55 | 1204.56 | 8.78 | 2.24 | 0.14147
Mean | 1329.82 | 9.88 | 2.19 | 0.15029

## 27
N°probeta | Módulo elástico (MPa) | Resistencia a la tensión (MPa) | Elongación a la rotura (%) | Tenacidad (MPa)
1 | 1288.97 | 8.85 | 1.95 | 0.11753
2 | 1381.54 | 8 | 1.9 | 0.09437
3 | 1308.09 | 8.1 | 2.18 | 0.09547
4 | 1380.66 | 8.23 | 2.44 | 0.11804
5 | 1478.48 | 4.75 | 1.44 | 0.04405
6 | 1403.05 | 7.39 | 1.5 | 0.06789
7 | 1563.46 | 8.67 | 1.75 | 0.08995
8 | 1459.79 | 7.34 | 1.35 | 0.06292
9 | 1362.02 | 7.18 | 1.97 | 0.09198
10 | 1395.53 | 7.68 | 1.63 | 0.08277
11 | 1507.92 | 8.22 | 1.75 | 0.09676
12 | 1287.62 | 7.48 | 2.19 | 0.09722
13 | 1167.76 | 6.53 | 1.6 | 0.07312
14 | 1280.81 | 6.89 | 1.4 | 0.05936
15 | 1306.86 | 8.68 | 1.83 | 0.09999
16 | 1385.91 | 10.21 | 2.58 | 0.15055
17 | 1353.23 | 8.15 | 1.59 | 0.08254
18 | 1497.73 | 8.18 | 1.8 | 0.09258
19 | 1392.46 | 5.21 | 1.63 | 0.05528
20 | 1538.6 | 8.94 | 1.77 | 0.10904
21 | 1098.02 | 5.88 | 2.23 | 0.0928
22 | 1198.23 | 6.77 | 1.8 | 0.08358
23 | 1288.46 | 7.91 | 1.84 | 0.09992
24 | 1188.55 | 7.79 | 1.87 | 0.10533
25 | 1421.14 | 7.79 | 1.82 | 0.09453
26 | 1202.05 | 8.57 | 1.97 | 0.11653
27 | 1280.92 | 7.34 | 1.45 | 0.06624
28 | 1333.83 | 8.65 | 1.83 | 0.09882
29 | 1389.37 | 9.27 | 2.37 | 0.15396
30 | 1024.89 | 4.99 | 2.05 | 0.05921
31 | 1412.49 | 8.41 | 2.08 | 0.12109
32 | 1295.61 | 7.96 | 2.19 | 0.11954
33 | 1277.6 | 7.35 | 1.49 | 0.07174
34 | 1210.01 | 8.5 | 2.02 | 0.12423
35 | 1110.13 | 6.56 | 2.16 | 0.07777
36 | 1813.42 | 5.38 | 1.63 | 0.03966
37 | 1177.38 | 6.1 | 1.41 | 0.05354
38 | 1232 | 7.78 | 1.87 | 0.09279
39 | 1545.7 | 9.25 | 1.73 | 0.10253
40 | 1279.32 | 7.11 | 1.48 | 0.07117
41 | 1890.8 | 6.84 | 1.54 | 0.06606
42 | 1729.99 | 6.86 | 1.9 | 0.08388
43 | 1484.68 | 8.59 | 2.42 | 0.13102
44 | 1389.36 | 9.17 | 1.63 | 0.0932
45 | 1467.84 | 9.54 | 1.91 | 0.12931
46 | 1189.61 | 7.04 | 1.82 | 0.07926
47 | 1247.85 | 7.53 | 1.66 | 0.08183
48 | 1540.24 | 8.67 | 1.52 | 0.08352
49 | 1320.44 | 8.36 | 1.85 | 0.10469
50 | 1060.68 | 6.85 | 1.94 | 0.09888
51 | 1165.42 | 6.16 | 1.86 | 0.07894
52 | 1427.53 | 7.59 | 1.47 | 0.07122
53 | 1186.13 | 7.23 | 1.84 | 0.08726
Mean | 1351.32 | 7.63 | 1.83 | 0.09086

## 28
N°probeta | Módulo elástico (MPa) | Resistencia a la tensión (MPa) | Elongación a la rotura (%) | Tenacidad (MPa)
1 | 1348.64 | 11.71 | 2.55 | 0.18846
2 | 1397.12 | 11.78 | 2.02 | 0.16106
3 | 1561.95 | 12.36 | 3.16 | 0.25276
4 | 1480.44 | 11.97 | 2.95 | 0.23155
5 | 1450.33 | 12.45 | 3 | 0.28168
6 | 1522.35 | 12.31 | 3.01 | 0.25301
7 | 1452.61 | 11.85 | 2.83 | 0.2373
8 | 1269.35 | 11.24 | 2.99 | 0.2207
9 | 1356.7 | 11.95 | 3.79 | 0.34572
10 | 1454.39 | 12.62 | 3.45 | 0.34151
11 | 1324.3 | 12.76 | 3.17 | 0.28841
12 | 1369.41 | 11.28 | 1.89 | 0.14365
13 | 1467.09 | 12.45 | 2.75 | 0.25158
14 | 1334.94 | 10.92 | 2.11 | 0.16107
15 | 1401.26 | 11.86 | 2.51 | 0.21461
16 | 1476.19 | 11.81 | 2.28 | 0.19069
17 | 1416.75 | 11.03 | 3.56 | 0.24566
18 | 1360.46 | 11.58 | 3.89 | 0.30452
19 | 1435.23 | 11.41 | 3.12 | 0.22377
20 | 1446.93 | 11.82 | 2.39 | 0.19554
21 | 1301.5 | 12.69 | 3.9 | 0.32829
22 | 1359.71 | 12.66 | 3.28 | 0.30892
23 | 1399.4 | 11.28 | 2.39 | 0.18348
24 | 1478.05 | 12.42 | 4.15 | 0.37296
25 | 1362.27 | 11.19 | 3.14 | 0.27197
26 | 1349.83 | 11.05 | 2.89 | 0.21992
27 | 1382.01 | 11.95 | 3.83 | 0.32525
28 | 1371.74 | 10.94 | 1.94 | 0.14365
29 | 1419.41 | 11.58 | 3.3 | 0.26831
30 | 1351.22 | 11.87 | 2.86 | 0.25068
31 | 1359.85 | 11.32 | 2.42 | 0.17296
32 | 1482.18 | 12.33 | 3.75 | 0.3079
33 | 1431.99 | 12.4 | 3.03 | 0.26078
34 | 1168.83 | 10.97 | 2.74 | 0.22126
35 | 1336.37 | 11.41 | 1.97 | 0.15379
36 | 1406.01 | 11.7 | 4.13 | 0.33928
37 | 1389.35 | 11.64 | 4.68 | 0.37249
38 | 1428 | 11.87 | 2.74 | 0.23615
39 | 1340.54 | 11.61 | 1.9 | 0.1476
40 | 1556.04 | 12.43 | 2.68 | 0.24385
41 | 1162.86 | 9.78 | 2.75 | 0.19659
42 | 1449.84 | 12.21 | 2.83 | 0.23933
43 | 1649.46 | 13.08 | 2.86 | 0.2318
44 | 1523.07 | 13.51 | 2.48 | 0.23636
45 | 1257.22 | 11.62 | 3.42 | 0.24898
46 | 1403.58 | 11.94 | 3.18 | 0.25487
47 | 1411.16 | 13.42 | 3.74 | 0.39441
48 | 1376.8 | 11.52 | 2.61 | 0.21851
49 | 1216.73 | 11.02 | 2.28 | 0.17884
50 | 1445.94 | 12.39 | 3.01 | 0.27602
51 | 1142.54 | 10.34 | 2.06 | 0.14506
52 | 1318.87 | 11.59 | 3.43 | 0.30672
53 | 1499.54 | 12.34 | 3 | 0.27106
54 | 1356.22 | 12.14 | 2.75 | 0.24327
55 | 1245.48 | 10.45 | 2.11 | 0.15393
Mean | 1390.18 | 11.81 | 2.94 | 0.2447

## 29
N°probeta | Módulo elástico (MPa) | Resistencia a la tensión (MPa) | Elongación a la rotura (%) | Tenacidad (MPa)
1 | 1252.13 | 8.76 | 1.78 | 0.1038
2 | 1315.19 | 11.05 | 2.47 | 0.18141
3 | 1363.54 | 9.53 | 2.61 | 0.15947
4 | 1324.86 | 9.52 | 2.59 | 0.18188
5 | 1555.69 | 11.64 | 2.37 | 0.20412
6 | 1376.89 | 10.76 | 2.68 | 0.17176
7 | 1489.84 | 11.31 | 2.19 | 0.17053
8 | 1684.74 | 12.41 | 2.25 | 0.18898
9 | 1491.42 | 11.04 | 1.95 | 0.14357
10 | 1348.6 | 10.08 | 2.23 | 0.16405
11 | 1520.51 | 11.25 | 2.53 | 0.17202
12 | 1301.09 | 9.6 | 2.69 | 0.18182
13 | 1252.02 | 8.05 | 2.09 | 0.11332
14 | 1482.69 | 10.2 | 1.84 | 0.12271
15 | 1719.08 | 11.72 | 1.88 | 0.15184
16 | 1521.39 | 12.04 | 2.93 | 0.22386
17 | 1337.78 | 10.27 | 2.26 | 0.16781
18 | 1159.17 | 8.15 | 1.88 | 0.09915
19 | 1512.77 | 10.97 | 2.28 | 0.18346
20 | 1266.77 | 9.69 | 2.21 | 0.15485
21 | 1608.15 | 10.91 | 1.83 | 0.12871
22 | 1263.57 | 9.77 | 2.84 | 0.17699
23 | 1187.51 | 8.83 | 1.64 | 0.09582
24 | 1091.08 | 8.84 | 2.3 | 0.14229
25 | 1188.59 | 11.1 | 2.77 | 0.22898
26 | 1374.59 | 10.57 | 2.86 | 0.2193
27 | 1401.57 | 10.18 | 1.95 | 0.1375
28 | 1263.91 | 9.16 | 2.66 | 0.15202
29 | 1237.94 | 9.73 | 2.99 | 0.20473
30 | 1352.18 | 10.27 | 2.78 | 0.21889
31 | 1483.9 | 9.55 | 1.62 | 0.09858
32 | 1560.28 | 10.62 | 2.4 | 0.17373
33 | 1503.1 | 11.09 | 2.08 | 0.15284
34 | 1382.77 | 10.6 | 2.03 | 0.14269
35 | 1088.75 | 8.8 | 1.85 | 0.11355
36 | 1401.99 | 10.66 | 2.34 | 0.18201
37 | 1496.81 | 11.05 | 2.12 | 0.1679
38 | 1483.01 | 10.91 | 1.95 | 0.13377
39 | 1271.54 | 11.01 | 2.31 | 0.17858
40 | 1656.81 | 11.55 | 2.62 | 0.21266
41 | 1555.41 | 11.62 | 2.98 | 0.23709
42 | 1308.15 | 10.37 | 1.99 | 0.13603
43 | 1350.38 | 10.73 | 2.08 | 0.15037
44 | 1500.25 | 11.43 | 2.41 | 0.18755
45 | 1278.4 | 10.49 | 2.18 | 0.16162
46 | 1423.92 | 10.73 | 2.03 | 0.15407
47 | 1483.48 | 9.85 | 1.87 | 0.12039
48 | 1376.68 | 10 | 2.34 | 0.17114
49 | 1475.23 | 11.32 | 2.43 | 0.18698
50 | 1327.87 | 10.14 | 2.29 | 0.1685
51 | 1165.29 | 7.4 | 2.07 | 0.1009
52 | 1162.72 | 9.57 | 2.56 | 0.18229
Mean | 1384.27 | 10.32 | 2.29 | 0.16267

## 30
N°probeta | Módulo elástico (MPa) | Resistencia a la tensión (MPa) | Elongación a la rotura (%) | Tenacidad (MPa)
1 | 1285.68 | 7.85 | 1.78 | 0.0997
2 | 1409.97 | 8.68 | 1.73 | 0.10617
3 | 1291.84 | 6.45 | 1.55 | 0.06443
4 | 1311.25 | 10.13 | 2.21 | 0.14629
5 | 1569.04 | 8.46 | 1.59 | 0.08789
6 | 1585.68 | 8.89 | 2.08 | 0.13299
7 | 1504.29 | 8.41 | 1.61 | 0.07684
8 | 1478.14 | 8.89 | 1.87 | 0.12306
9 | 1273.81 | 7.19 | 1.93 | 0.10161
10 | 1420.14 | 7.39 | 2.17 | 0.09616
11 | 1334.77 | 8.25 | 1.52 | 0.08208
12 | 1230.26 | 6.7 | 1.54 | 0.06593
13 | 1206.31 | 8.06 | 1.77 | 0.10024
14 | 1579.47 | 10.52 | 2.16 | 0.15552
15 | 1850.54 | 7.13 | 1.72 | 0.06973
16 | 1737.22 | 7.82 | 1.37 | 0.07053
17 | 1268.31 | 8.53 | 2.2 | 0.12197
18 | 1511.1 | 8.2 | 1.53 | 0.07616
19 | 1322.49 | 8.07 | 2.36 | 0.11572
20 | 1436.89 | 9.11 | 2.24 | 0.14525
21 | 1383.68 | 7.8 | 1.57 | 0.08487
22 | 1211.72 | 9.71 | 2.36 | 0.15252
23 | 1277.67 | 7.17 | 1.2 | 0.05398
24 | 1281.43 | 7.67 | 1.79 | 0.09342
25 | 1464.02 | 8.14 | 2.05 | 0.12757
26 | 1068.53 | 6.62 | 1.49 | 0.06571
27 | 1275.23 | 7.56 | 1.82 | 0.1002
28 | 1370.3 | 7.62 | 1.76 | 0.09102
29 | 1163.86 | 8.8 | 2.34 | 0.14441
30 | 1067.88 | 7.74 | 2.58 | 0.1245
31 | 1191.9 | 7.36 | 1.63 | 0.07975
32 | 1247.21 | 7.73 | 2.25 | 0.1285
33 | 1771.25 | 6.82 | 1.55 | 0.06128
34 | 1421.71 | 8.17 | 2.44 | 0.11355
35 | 1357.27 | 7.43 | 1.95 | 0.10103
36 | 1540.42 | 8.26 | 1.6 | 0.08372
37 | 826.49 | 5.99 | 2.07 | 0.08136
38 | 1469.77 | 7.58 | 1.51 | 0.0763
39 | 1240.51 | 7.59 | 1.65 | 0.08861
40 | 1414.34 | 8.81 | 1.57 | 0.08725
41 | 1326.94 | 7.66 | 2.21 | 0.11927
42 | 1141.45 | 7.86 | 2.47 | 0.1414
43 | 1312.82 | 7.22 | 1.37 | 0.05908
44 | 1385.16 | 8.53 | 2.33 | 0.12137
45 | 1287.15 | 8.48 | 1.97 | 0.12121
46 | 1273.31 | 9.48 | 2.42 | 0.16455
47 | 1381.68 | 9.95 | 2.62 | 0.16043
48 | 1187.34 | 8.97 | 2.58 | 0.14532
49 | 1209.3 | 8.8 | 3.03 | 0.12571
50 | 1278.38 | 8.94 | 2.6 | 0.15352
51 | 1360.68 | 7.55 | 2.24 | 0.10319
52 | 1453.93 | 7.85 | 1.3 | 0.06379
Mean | 1350.97 | 8.09 | 1.95 | 0.10494

## 31
N°probeta | Módulo elástico (MPa) | Resistencia a la tensión (MPa) | Elongación a la rotura (%) | Tenacidad (MPa)
1 | 1364.24 | 12.28 | 2.25 | 0.19352
2 | 1520.16 | 14.6 | 6.07 | 0.69331
3 | 1327.15 | 11.97 | 3.65 | 0.28678
4 | 1466.83 | 13.35 | 4.35 | 0.42109
5 | 1506.35 | 13.17 | 3.89 | 0.34526
6 | 1309.77 | 12.07 | 4.11 | 0.37048
7 | 1160.71 | 10.64 | 2.65 | 0.20776
8 | 1400.1 | 11.09 | 2.43 | 0.19015
9 | 1519.38 | 12.39 | 3.09 | 0.26481
10 | 1481.69 | 11.68 | 2.96 | 0.232
11 | 1101.03 | 9.84 | 3.08 | 0.21484
12 | 1206.4 | 10.38 | 2.29 | 0.16491
13 | 1206.4 | 9.59 | 2.03 | 0.12028
14 | 1463.78 | 11.38 | 2.7 | 0.18357
15 | 1358.79 | 12.11 | 3.31 | 0.25284
16 | 1434.47 | 11.18 | 2.32 | 0.18357
17 | 1211.38 | 12.49 | 5.27 | 0.50719
18 | 1424.03 | 11.31 | 3.05 | 0.22481
19 | 1327.49 | 12.86 | 5.87 | 0.57451
20 | 1510.09 | 11.84 | 2.84 | 0.23684
21 | 1319.42 | 11.02 | 2.03 | 0.15193
22 | 1148.84 | 10.62 | 2.04 | 0.14537
23 | 1225.88 | 10.37 | 2.02 | 0.14243
24 | 1326.4 | 10.3 | 2.17 | 0.14505
25 | 1416.55 | 11.71 | 3.28 | 0.23321
26 | 1356.35 | 12.75 | 3.73 | 0.33927
27 | 1146.08 | 7.88 | 2.85 | 0.1296
28 | 1232.52 | 10.54 | 2.85 | 0.21492
29 | 1123.05 | 10.25 | 2.61 | 0.18945
30 | 1232.62 | 10.54 | 2.36 | 0.16484
31 | 1190.41 | 10.09 | 2.44 | 0.1758
32 | 1072.29 | 10.11 | 2.88 | 0.1898
33 | 1180.7 | 10.16 | 1.96 | 0.13539
34 | 1021.94 | 10.47 | 2.81 | 0.20554
35 | 1175.37 | 11.19 | 3.75 | 0.28999
36 | 1106.08 | 11.19 | 3.17 | 0.2513
37 | 1314.67 | 11.54 | 2.53 | 0.21034
38 | 1138.97 | 11.43 | 3.28 | 0.22538
39 | 1297.25 | 11.89 | 2.39 | 0.20238
40 | 1247.06 | 10.99 | 2.82 | 0.21128
41 | 1061.65 | 10.9 | 3.47 | 0.28966
42 | 1159.81 | 10.94 | 2.06 | 0.15031
43 | 1165.19 | 10.81 | 2.41 | 0.18783
44 | 1304.8 | 11.35 | 2.93 | 0.23222
45 | 1090.4 | 11.01 | 3.16 | 0.24195
46 | 1223.53 | 11.47 | 3.62 | 0.32007
47 | 1205.17 | 11.91 | 2.63 | 0.22594
48 | 1352.28 | 11.47 | 3.68 | 0.28277
49 | 1250.68 | 11.39 | 3.07 | 0.24939
50 | 1246.24 | 11.37 | 3.42 | 0.25952
51 | 1113.71 | 10.29 | 3.19 | 0.21017
Mean | 1269.53 | 11.26 | 3.06 | 0.24454

## 32
N°probeta | Módulo elástico (MPa) | Resistencia a la tensión (MPa) | Elongación a la rotura (%) | Tenacidad (MPa)
1 | 1351.71 | 9.88 | 1.96 | 0.12545
2 | 1195.96 | 9.53 | 2.74 | 0.17663
3 | 1483.94 | 10.17 | 2.36 | 0.15779
4 | 1275.53 | 10.23 | 1.74 | 0.12048
5 | 1397.91 | 10.82 | 2.79 | 0.20584
6 | 1336.1 | 10.51 | 2.37 | 0.16283
7 | 1546.76 | 10.23 | 2.18 | 0.1556
8 | 1541.57 | 11.23 | 2.52 | 0.17499
9 | 1585.7 | 11.7 | 2.66 | 0.21527
10 | 1415.55 | 9.75 | 1.79 | 0.1156
11 | 1484.01 | 11.3 | 2.85 | 0.1951
12 | 1462.35 | 11.48 | 3.06 | 0.25471
13 | 1374.47 | 10.73 | 2.54 | 0.20235
14 | 1457.12 | 10.88 | 2.1 | 0.1595
15 | 1335.32 | 11.21 | 2.51 | 0.2023
16 | 1388.32 | 11 | 2.36 | 0.18468
17 | 1352.14 | 10.4 | 2.43 | 0.16372
18 | 1336.89 | 10.59 | 2.96 | 0.23285
19 | 1308.8 | 10.83 | 2.41 | 0.18898
20 | 1336.43 | 9.78 | 2.06 | 0.12132
21 | 1293.96 | 10.96 | 2.2 | 0.16075
22 | 1376.7 | 10.89 | 2.11 | 0.16309
23 | 1481.54 | 11.12 | 2.49 | 0.20552
24 | 1454.37 | 9.87 | 1.9 | 0.12583
25 | 1307.86 | 10.1 | 1.83 | 0.1265
26 | 1300.33 | 9.85 | 2.56 | 0.1854
27 | 1573.34 | 11.47 | 1.84 | 0.1418
28 | 1520.39 | 11.25 | 2.94 | 0.22796
29 | 1412.29 | 8.96 | 1.82 | 0.10897
30 | 1346.33 | 10.31 | 2.1 | 0.15455
31 | 1199.92 | 9.2 | 2.03 | 0.13263
32 | 1354.42 | 9.75 | 2.56 | 0.1876
33 | 1327.78 | 9.63 | 2.26 | 0.14199
34 | 1362.93 | 10.13 | 2.78 | 0.18782
35 | 1189.31 | 10.69 | 2.44 | 0.17103
36 | 1494.13 | 11.53 | 2.96 | 0.24781
37 | 1193.95 | 9.68 | 2.35 | 0.16291
38 | 1176.88 | 10.57 | 2.22 | 0.1709
39 | 1204.83 | 9.4 | 2.25 | 0.13235
40 | 1337.17 | 10.46 | 2.17 | 0.16289
41 | 1299.15 | 9.18 | 1.94 | 0.11747
42 | 1234.24 | 9.73 | 2.49 | 0.1815
43 | 1193.72 | 8.77 | 3.1 | 0.18794
44 | 1219.54 | 10.02 | 2.31 | 0.16928
45 | 1264.81 | 9.72 | 3.06 | 0.19256
46 | 1132.7 | 9.49 | 1.89 | 0.11558
47 | 1317.88 | 8.22 | 1.81 | 0.09537
48 | 1233.63 | 9.66 | 2.93 | 0.18803
49 | 1255.13 | 9.23 | 2.23 | 0.13753
50 | 1285.91 | 9.25 | 2.75 | 0.15801
51 | 1337.82 | 8.68 | 1.68 | 0.09045
52 | 1528.01 | 11.2 | 2.17 | 0.17118
Mean | 1349.57 | 10.22 | 2.36 | 0.16575

## 33
N°probeta | Módulo elástico (MPa) | Resistencia a la tensión (MPa) | Elongación a la rotura (%) | Tenacidad (MPa)
1 | 1231.98 | 7.51 | 1.49 | 0.07013
2 | 1499.25 | 8.72 | 1.77 | 0.10497
3 | 1345.39 | 8.33 | 1.58 | 0.08255
4 | 1276.11 | 8.42 | 2.17 | 0.11297
5 | 1347.84 | 7.44 | 1.58 | 0.07722
6 | 1358.92 | 8.3 | 2.56 | 0.139
7 | 1483.46 | 9.37 | 1.85 | 0.12387
8 | 1501.21 | 8.73 | 2.13 | 0.12958
9 | 1381.29 | 7.83 | 1.99 | 0.11217
10 | 1378.35 | 8.64 | 1.44 | 0.08207
11 | 1333.33 | 8.15 | 1.68 | 0.09646
12 | 1211.77 | 7.79 | 1.51 | 0.07937
13 | 1194.29 | 7.74 | 2.06 | 0.10983
14 | 1217.44 | 7.44 | 1.99 | 0.08771
15 | 1007.81 | 6.16 | 1.79 | 0.07947
16 | 1329.25 | 7.32 | 1.6 | 0.07536
17 | 1239.27 | 6.83 | 1.53 | 0.06341
18 | 1446.87 | 8.71 | 1.89 | 0.12053
19 | 1205.23 | 7.75 | 1.62 | 0.09469
20 | 1346.26 | 8.23 | 1.67 | 0.08887
21 | 1453.25 | 8.27 | 1.63 | 0.09438
22 | 1442.28 | 7.27 | 1.3 | 0.06158
23 | 1165.61 | 8.9 | 2.18 | 0.13445
24 | 974.26 | 6.77 | 1.64 | 0.07766
25 | 1578.86 | 9.36 | 1.43 | 0.08975
26 | 1310.56 | 7.64 | 2.29 | 0.11781
27 | 1401.65 | 7.22 | 1.81 | 0.06958
28 | 1252.83 | 8.28 | 1.94 | 0.11194
29 | 1244.09 | 8.86 | 2.02 | 0.12299
30 | 1100.27 | 7.84 | 2.1 | 0.11445
31 | 1014.55 | 6.79 | 1.9 | 0.0921
32 | 1340.49 | 7.76 | 1.51 | 0.07239
33 | 1066.56 | 6.94 | 1.53 | 0.07433
34 | 1356.3 | 7.79 | 1.39 | 0.07148
35 | 1349.76 | 7.59 | 1.71 | 0.08775
36 | 1534.21 | 8.52 | 1.58 | 0.08372
37 | 1559.26 | 8.1 | 1.91 | 0.0929
38 | 1445.52 | 7.95 | 1.81 | 0.09675
39 | 1361.97 | 8.4 | 1.9 | 0.11449
40 | 1211.13 | 6.58 | 1.42 | 0.06039
41 | 1290.3 | 7.44 | 1.42 | 0.07094
42 | 1334.2 | 7.78 | 1.51 | 0.07162
43 | 1282.71 | 7.45 | 1.44 | 0.06531
44 | 1311.4 | 7.81 | 1.89 | 0.09522
45 | 1469.93 | 8.53 | 1.92 | 0.10521
46 | 1390.13 | 6.89 | 2.02 | 0.07377
47 | 1427.58 | 8.36 | 1.95 | 0.12031
48 | 1301.8 | 7.52 | 2.03 | 0.08808
49 | 1300.09 | 7.86 | 1.64 | 0.09049
50 | 1369.51 | 8.04 | 2.35 | 0.12091
51 | 1320.43 | 7.48 | 1.69 | 0.07982
52 | 1265.15 | 7.71 | 2.25 | 0.11931
53 | 1188.63 | 6.77 | 1.9 | 0.06594
Mean | 1316.05 | 7.85 | 1.79 | 0.09317

## 34
N°probeta | Módulo elástico (MPa) | Resistencia a la tensión (MPa) | Elongación a la rotura (%) | Tenacidad (MPa)
1 | 1453.12 | 12.39 | 2.31 | 0.19509
2 | 1635.95 | 12.91 | 2.49 | 0.23179
3 | 1454.29 | 12.29 | 3.11 | 0.27839
4 | 1360.55 | 13.16 | 3.43 | 0.33827
5 | 1368.91 | 12.66 | 4.87 | 0.47976
6 | 1400.31 | 12.05 | 4.44 | 0.41235
7 | 1374.87 | 12.42 | 3.86 | 0.32106
8 | 1390.9 | 12.25 | 3.08 | 0.28302
9 | 1193.98 | 12.34 | 3.71 | 0.3148
10 | 1186.19 | 12.1 | 4.24 | 0.37463
11 | 1408.81 | 11.93 | 3.58 | 0.33412
12 | 1360.69 | 11.88 | 3.88 | 0.33576
13 | 1407.02 | 13.03 | 4.63 | 0.46803
14 | 1337.24 | 11.45 | 2.97 | 0.23102
15 | 1267.85 | 12.24 | 4.6 | 0.41491
16 | 1336.45 | 11.62 | 3.41 | 0.27372
17 | 1313.8 | 11.54 | 3.04 | 0.26184
18 | 1353.86 | 12.2 | 4.02 | 0.36979
19 | 1316.64 | 11.55 | 3.7 | 0.32577
20 | 1421.61 | 11.98 | 3.81 | 0.32224
21 | 1390.17 | 11.6 | 3.68 | 0.29811
22 | 1437.1 | 12.35 | 2.84 | 0.25517
23 | 1418.07 | 11.97 | 2.44 | 0.19865
24 | 1507.72 | 11.57 | 2.5 | 0.21362
25 | 1350.81 | 11.6 | 2.94 | 0.24792
26 | 1344.48 | 11.18 | 2.94 | 0.22947
27 | 1392.17 | 12.04 | 4.08 | 0.34996
28 | 1360.95 | 11.28 | 3.08 | 0.26694
29 | 1392.26 | 12.04 | 4.81 | 0.4184
30 | 1303.46 | 12.5 | 3.12 | 0.28771
31 | 1327.08 | 11.7 | 3.71 | 0.33668
32 | 1297.71 | 12.11 | 3.96 | 0.34147
33 | 1291.29 | 11.44 | 3.43 | 0.27411
34 | 1403.07 | 12.16 | 3.25 | 0.29915
35 | 1464.24 | 13.19 | 4.14 | 0.38872
36 | 1419.76 | 12.46 | 3.65 | 0.29904
37 | 1349.23 | 11.99 | 2.98 | 0.26492
38 | 1365.67 | 11.75 | 3.1 | 0.23799
39 | 1339.49 | 11.56 | 3.66 | 0.32673
40 | 1349.12 | 11.42 | 2.84 | 0.24047
41 | 1241.41 | 10.71 | 2.75 | 0.20382
42 | 1506.62 | 12.36 | 3.42 | 0.27634
43 | 1268.22 | 11.92 | 3.26 | 0.29148
44 | 1431.53 | 11.6 | 3.19 | 0.28383
45 | 1225.46 | 10.93 | 2.68 | 0.21639
46 | 1223.73 | 11.11 | 3.26 | 0.27878
47 | 1305.74 | 11.63 | 4.38 | 0.37513
48 | 1396.94 | 11.55 | 2.36 | 0.18787
49 | 1528.32 | 12.84 | 3.6 | 0.35021
50 | 1371.3 | 11.65 | 4.08 | 0.3788
51 | 1408.9 | 10.72 | 2.67 | 0.20681
52 | 1252.24 | 11.8 | 3.12 | 0.271
Mean | 1365.52 | 11.94 | 3.45 | 0.30119

## 35
N°probeta | Módulo elástico (MPa) | Resistencia a la tensión (MPa) | Elongación a la rotura (%) | Tenacidad (MPa)
1 | 1254.52 | 9.48 | 2.78 | 0.15109
2 | 1292.24 | 10.76 | 2.31 | 0.16078
3 | 1445.26 | 10.63 | 2.22 | 0.16185
4 | 1376.96 | 9.69 | 1.96 | 0.13082
5 | 1366.9 | 9.95 | 2.33 | 0.17253
6 | 1351.6 | 10.6 | 2.65 | 0.20838
7 | 1416.14 | 10.74 | 2.66 | 0.19273
8 | 1438.44 | 11.79 | 2.84 | 0.25612
9 | 1689 | 11.98 | 2.62 | 0.23354
10 | 1284.25 | 10.64 | 2.39 | 0.16973
11 | 1239.13 | 10.36 | 2.92 | 0.22884
12 | 1235.68 | 10.55 | 2.49 | 0.18233
13 | 1231.27 | 9.92 | 2.77 | 0.17529
14 | 1237.05 | 10.07 | 2 | 0.1338
15 | 1366.14 | 10.64 | 2.44 | 0.19077
16 | 1301.59 | 9.22 | 2.04 | 0.13342
17 | 1254.61 | 11.15 | 2.67 | 0.21916
18 | 1421.95 | 10.58 | 2.46 | 0.19376
19 | 1302.11 | 10.37 | 3.03 | 0.21591
20 | 1448.77 | 9.98 | 2.44 | 0.16704
21 | 1334.72 | 10.17 | 2.02 | 0.14386
22 | 1409.44 | 9.26 | 1.83 | 0.10788
23 | 1280.1 | 9.23 | 1.69 | 0.10176
24 | 1549.41 | 10.17 | 2.43 | 0.14569
25 | 1486.55 | 9.51 | 2.56 | 0.14988
26 | 1483.62 | 10.08 | 2.66 | 0.20347
27 | 1346.45 | 10.08 | 2.64 | 0.19711
28 | 1445.71 | 10.21 | 1.93 | 0.13732
29 | 1403.81 | 10.12 | 2.8 | 0.21218
30 | 1394.38 | 10.22 | 2.06 | 0.14897
31 | 1344.48 | 10.32 | 2.53 | 0.18478
32 | 1445.59 | 10.52 | 2.11 | 0.1492
33 | 1335.48 | 10.16 | 2.19 | 0.153
34 | 1451.28 | 11.09 | 2.57 | 0.21083
35 | 1323.83 | 10.62 | 1.85 | 0.12952
36 | 1469.87 | 11.67 | 3.45 | 0.3061
37 | 1393.64 | 10.83 | 2.12 | 0.1637
38 | 1368.88 | 11.05 | 2.78 | 0.23226
39 | 1140.97 | 10.26 | 3.12 | 0.212
40 | 1243.75 | 10.35 | 2.96 | 0.2378
41 | 1228.95 | 9.67 | 2.27 | 0.1594
42 | 1175.67 | 9.61 | 2.6 | 0.19073
43 | 1652.6 | 12.13 | 3.31 | 0.26791
44 | 1508.9 | 11.56 | 2.88 | 0.22197
45 | 1405.42 | 10.85 | 3.43 | 0.28802
46 | 1304.64 | 10.95 | 3.41 | 0.27323
47 | 1295.43 | 10.2 | 2.8 | 0.20035
48 | 1290.64 | 10.69 | 3.38 | 0.27029
49 | 998.12 | 8.78 | 3.12 | 0.20701
50 | 1489.2 | 10.74 | 2.93 | 0.22325
51 | 1209.63 | 9.29 | 2.17 | 0.13001
52 | 1377.4 | 10.79 | 3.84 | 0.3004
Mean | 1356.58 | 10.39 | 2.59 | 0.19111

## 36
N°probeta | Módulo elástico (MPa) | Resistencia a la tensión (MPa) | Elongación a la rotura (%) | Tenacidad (MPa)
1 | 1274.7 | 8.5 | 2.04 | 0.12374
2 | 1284.95 | 7.84 | 1.87 | 0.1022
3 | 1360.56 | 8.74 | 1.54 | 0.08889
4 | 1418.52 | 8.47 | 1.57 | 0.08857
5 | 1296.07 | 9.22 | 1.97 | 0.13174
6 | 1265.69 | 8.78 | 2.28 | 0.12996
7 | 1495.71 | 7.71 | 1.4 | 0.06955
8 | 1315.19 | 8.64 | 1.89 | 0.11743
9 | 1408.63 | 7.7 | 1.89 | 0.10092
10 | 1300.53 | 7.39 | 1.7 | 0.08098
11 | 1723.2 | 7.08 | 1.32 | 0.05994
12 | 1089.83 | 6.76 | 1.47 | 0.06455
13 | 1051.93 | 6.18 | 1.39 | 0.05303
14 | 1287.43 | 7.09 | 2.02 | 0.10987
15 | 1221.44 | 7.26 | 1.79 | 0.09193
16 | 1400.39 | 7.9 | 1.84 | 0.09447
17 | 1250.7 | 8.22 | 2.28 | 0.12011
18 | 1226.19 | 7.63 | 1.66 | 0.08391
19 | 1293.66 | 8.32 | 2.02 | 0.11747
20 | 1098.17 | 6.69 | 1.63 | 0.07162
21 | 1369.75 | 8.71 | 2.1 | 0.12247
22 | 1192.12 | 8.58 | 2.82 | 0.15506
23 | 1028.03 | 6.47 | 2.23 | 0.10098
24 | 1206.47 | 7.99 | 3.15 | 0.16927
25 | 1075.25 | 7.8 | 2.93 | 0.15174
26 | 1301.57 | 7.05 | 1.5 | 0.06812
27 | 1283.93 | 7.99 | 1.55 | 0.07793
28 | 1471.36 | 8.06 | 1.75 | 0.09597
29 | 836.16 | 5.7 | 1.58 | 0.06274
30 | 1195.57 | 7.32 | 1.89 | 0.09898
31 | 1180.73 | 7.14 | 1.92 | 0.09122
32 | 1179.79 | 7.57 | 2.36 | 0.12707
33 | 1302.53 | 7.22 | 1.92 | 0.1039
34 | 1127.1 | 7.31 | 1.63 | 0.07944
35 | 1378.36 | 7.5 | 1.47 | 0.0744
36 | 1325.3 | 8.16 | 1.98 | 0.1145
37 | 1415.77 | 7.83 | 2.01 | 0.10357
38 | 1309.61 | 7.49 | 1.56 | 0.07589
39 | 1188.9 | 7.46 | 1.84 | 0.09622
40 | 1228.2 | 7.13 | 1.69 | 0.07881
41 | 1216.57 | 8.47 | 1.79 | 0.10598
42 | 1190.16 | 6.91 | 1.62 | 0.0771
43 | 1273.55 | 7.86 | 1.93 | 0.10676
44 | 1204.35 | 7.84 | 1.77 | 0.09509
45 | 1214 | 8.42 | 2.16 | 0.13304
46 | 1269.24 | 7.83 | 1.59 | 0.08194
47 | 1125.81 | 6.63 | 2.24 | 0.11156
48 | 1139.1 | 6.54 | 2.01 | 0.08751
49 | 1079.76 | 6.38 | 1.82 | 0.08234
50 | 1119.82 | 6.7 | 2 | 0.09863
51 | 1475.23 | 8.08 | 1.82 | 0.10178
52 | 1174 | 7.47 | 2.44 | 0.105
Mean | 1252.72 | 7.61 | 1.9 | 0.09877

## 37
N°probeta | Módulo elástico (MPa) | Resistencia a la tensión (MPa) | Elongación a la rotura (%) | Tenacidad (MPa)
1 | 1341.09 | 10.96 | 1.77 | 0.12527
2 | 1316.89 | 11.62 | 2 | 0.15053
3 | 1421.41 | 12.14 | 1.93 | 0.14878
4 | 1353.38 | 11.97 | 1.94 | 0.14877
5 | 1157.39 | 10.01 | 1.55 | 0.09283
6 | 1165.35 | 11.76 | 2.15 | 0.16151
7 | 1442.23 | 11.71 | 2.01 | 0.15615
8 | 1446.23 | 12.51 | 1.92 | 0.15413
9 | 1381.39 | 12.01 | 2.02 | 0.1594
10 | 1199.9 | 9.96 | 1.45 | 0.08552
11 | 1326.78 | 11.51 | 2.27 | 0.18183
12 | 1354.58 | 11.29 | 1.89 | 0.13802
13 | 1225.84 | 10.07 | 1.54 | 0.09515
14 | 1241.29 | 13.17 | 2.99 | 0.28977
15 | 1491.5 | 12.98 | 1.99 | 0.16462
16 | 1145.12 | 11.56 | 2.52 | 0.20674
17 | 1388.96 | 11.54 | 1.81 | 0.13373
18 | 1193.37 | 11.97 | 2.25 | 0.18303
19 | 1249.27 | 11.56 | 1.97 | 0.14641
20 | 1394.9 | 11.02 | 2.18 | 0.15336
21 | 1459.9 | 12.52 | 2.15 | 0.17825
22 | 1391.12 | 12.93 | 2.41 | 0.21381
23 | 1346.92 | 12.78 | 2.01 | 0.16583
24 | 1406.04 | 11.97 | 2.38 | 0.18469
25 | 1342.86 | 10.66 | 2.07 | 0.14829
26 | 1249.87 | 10.75 | 1.69 | 0.11314
27 | 1046.75 | 9.08 | 1.42 | 0.07319
28 | 1385.48 | 11.41 | 1.7 | 0.12144
29 | 1251.2 | 11.57 | 2.14 | 0.16381
30 | 1443.63 | 12.46 | 2.23 | 0.19015
31 | 1335.45 | 12.08 | 1.95 | 0.15459
32 | 1255.26 | 11.99 | 2.34 | 0.17909
33 | 1258.08 | 11.61 | 2.2 | 0.1674
34 | 1337.4 | 11.77 | 2.38 | 0.1843
35 | 1217.75 | 12.3 | 2.28 | 0.18471
36 | 1225.99 | 10.71 | 1.96 | 0.14162
37 | 1124.35 | 9.81 | 1.83 | 0.10928
38 | 1452.57 | 11.3 | 1.88 | 0.13966
39 | 1375.1 | 11.88 | 2.06 | 0.15961
40 | 1248.59 | 11.76 | 1.91 | 0.14444
41 | 1326.03 | 11.07 | 1.99 | 0.14639
42 | 1456.18 | 12.4 | 2.21 | 0.18447
43 | 1316.29 | 11.02 | 1.91 | 0.13691
44 | 1314.21 | 10.83 | 1.84 | 0.11257
45 | 1524.26 | 12.1 | 2.08 | 0.17107
46 | 1409.92 | 13.35 | 2.27 | 0.20172
47 | 1460.14 | 13.24 | 2.18 | 0.1908
48 | 1289.46 | 10.15 | 1.7 | 0.10901
49 | 1399.23 | 11.7 | 2.1 | 0.15876
50 | 1371.22 | 12.66 | 2.98 | 0.26806
51 | 1263.01 | 11.33 | 1.86 | 0.13312
52 | 1227.63 | 11.7 | 2.55 | 0.21057
Mean | 1322.09 | 11.62 | 2.05 | 0.15801

## 38
N°probeta | Módulo elástico (MPa) | Resistencia a la tensión (MPa) | Elongación a la rotura (%) | Tenacidad (MPa)
1 | 1359.61 | 9.8 | 1.26 | 0.0701
2 | 1455.4 | 8.31 | 1.24 | 0.0537
3 | 1440.04 | 9.23 | 1.54 | 0.08181
4 | 1242.33 | 8.62 | 1.51 | 0.07489
5 | 1538.14 | 11.04 | 1.59 | 0.11087
6 | 1679.17 | 10.67 | 1.85 | 0.13639
7 | 1275.54 | 9.4 | 2.06 | 0.1226
8 | 1470.8 | 10.12 | 1.49 | 0.09672
9 | 1412.11 | 9.37 | 1.11 | 0.05811
10 | 1465.23 | 10.66 | 1.52 | 0.10215
11 | 1510.23 | 8.55 | 1.43 | 0.08106
12 | 1358.19 | 8.19 | 1.15 | 0.05175
13 | 1509.32 | 7.54 | 1.17 | 0.04865
14 | 1460.04 | 9.12 | 1.56 | 0.08416
15 | 1526.49 | 10.7 | 1.74 | 0.12261
16 | 1454.35 | 9.66 | 1.57 | 0.09544
17 | 1409.64 | 9.74 | 2.03 | 0.14443
18 | 1360.94 | 9.67 | 2.23 | 0.1142
19 | 1299.7 | 9.83 | 1.28 | 0.07159
20 | 1531.63 | 10.65 | 3.04 | 0.14707
21 | 1434.75 | 10.34 | 1.73 | 0.10288
22 | 1218.77 | 7.73 | 1.47 | 0.07132
23 | 1336.54 | 8.99 | 1.44 | 0.08202
24 | 1051.43 | 8 | 2.68 | 0.09102
25 | 1415 | 7.48 | 1.17 | 0.05075
26 | 1423.03 | 9.31 | 1.12 | 0.05986
27 | 1732.92 | 11.24 | 1.38 | 0.09286
28 | 1441.03 | 10.22 | 1.52 | 0.08505
29 | 1411.24 | 10.12 | 1.8 | 0.12569
30 | 1356.48 | 10.09 | 1.53 | 0.09671
31 | 1692.47 | 11.23 | 1.64 | 0.11941
32 | 1291.34 | 8.44 | 1.48 | 0.07968
33 | 1522.87 | 8.87 | 1.24 | 0.06724
34 | 1462.41 | 10.1 | 1.82 | 0.12182
35 | 1401.5 | 9.69 | 1.46 | 0.088
36 | 1592.88 | 8.69 | 2.21 | 0.10888
37 | 1522.24 | 10.13 | 1.12 | 0.06017
38 | 1386.07 | 9.12 | 1.4 | 0.07851
39 | 1444.58 | 7.21 | 1.12 | 0.04035
40 | 1378.02 | 6.75 | 2.77 | 0.05132
41 | 1290.31 | 10.36 | 1.48 | 0.09305
42 | 1451.03 | 9.69 | 1.39 | 0.08314
43 | 1421.56 | 8.81 | 2.76 | 0.0861
44 | 1541.25 | 10.74 | 1.79 | 0.13003
45 | 1478.93 | 10.52 | 1.64 | 0.1138
46 | 1437.51 | 9.11 | 1.28 | 0.07094
47 | 1410.06 | 10.45 | 2 | 0.14607
48 | 1368.94 | 9.39 | 2.14 | 0.14671
49 | 1293.43 | 8.71 | 1.24 | 0.06427
50 | 1327.87 | 9.98 | 1.6 | 0.1007
51 | 1397.46 | 8.75 | 1.32 | 0.07116
52 | 1300.73 | 9.46 | 1.63 | 0.09267
Mean | 1422.95 | 9.43 | 1.63 | 0.09116

## 39
N°probeta | Módulo elástico (MPa) | Resistencia a la tensión (MPa) | Elongación a la rotura (%) | Tenacidad (MPa)
1 | 1704.64 | 6.97 | 1.12 | 0.0472
2 | 1689.26 | 7.89 | 1.11 | 0.05464
3 | 1709.06 | 7.46 | 1.01 | 0.04429
4 | 1235.76 | 7.63 | 1.07 | 0.04844
5 | 1541.15 | 8.58 | 1.39 | 0.07689
6 | 1710.12 | 9.56 | 1.5 | 0.09453
7 | 1585.35 | 7.18 | 1.03 | 0.04137
8 | 1483.45 | 7.4 | 1.38 | 0.05911
9 | 1531.12 | 7.64 | 1.43 | 0.06877
10 | 1629.15 | 7.96 | 1.16 | 0.05426
11 | 1477.76 | 6.92 | 0.96 | 0.0376
12 | 1517.46 | 7.96 | 1.3 | 0.06776
13 | 1595.37 | 7.27 | 1.24 | 0.05881
14 | 1252.75 | 7.52 | 1.12 | 0.05021
15 | 1797.08 | 6.34 | 0.87 | 0.03079
16 | 1422.87 | 7.97 | 1.81 | 0.07035
17 | 1373.74 | 6.93 | 0.99 | 0.03954
18 | 1583.72 | 6.99 | 1.59 | 0.05644
19 | 1369.25 | 6.53 | 0.99 | 0.03755
20 | 1476.54 | 7.9 | 1.4 | 0.06801
21 | 1494.92 | 9.54 | 1.36 | 0.08243
22 | 1685.18 | 7.52 | 1.23 | 0.05286
23 | 1312.25 | 6.54 | 0.87 | 0.03088
24 | 1664.8 | 7.18 | 1.26 | 0.05657
25 | 1648.09 | 9.57 | 1.34 | 0.08204
26 | 1465.59 | 7.15 | 1.07 | 0.04658
27 | 1594.38 | 7.16 | 1.09 | 0.0489
28 | 1370.19 | 8.29 | 1.25 | 0.06566
29 | 1395.11 | 7.41 | 1.07 | 0.04609
30 | 1129.66 | 7.01 | 1.54 | 0.07288
31 | 1462.2 | 8.78 | 1.15 | 0.05993
32 | 1318.95 | 7.92 | 1.25 | 0.06181
33 | 1415.3 | 7.49 | 1 | 0.04246
34 | 1451.4 | 7.6 | 1.75 | 0.0691
35 | 1400.46 | 6.74 | 0.95 | 0.03761
36 | 1461.29 | 7.87 | 1.15 | 0.0527
37 | 1407.21 | 8.51 | 1.41 | 0.07173
38 | 954.08 | 4.4 | 0.94 | 0.02513
39 | 1101.87 | 5.94 | 1.11 | 0.04057
40 | 1077.18 | 3.15 | 1.16 | 0.02458
41 | 1658.73 | 8.56 | 1.11 | 0.05371
42 | 1584.52 | 6.6 | 1.08 | 0.04221
43 | 1367.59 | 6.73 | 0.95 | 0.03663
44 | 1377.4 | 7.31 | 1.25 | 0.05665
45 | 936.44 | 5.27 | 2.33 | 0.04721
46 | 1646.45 | 9.14 | 1.21 | 0.06525
47 | 1325.63 | 6.55 | 1.31 | 0.05475
48 | 1277.34 | 6.87 | 1.23 | 0.05227
49 | 1309.94 | 7.48 | 1.4 | 0.06667
50 | 1610.61 | 7.04 | 1.35 | 0.0584
51 | 1297.1 | 6.77 | 1.04 | 0.03996
52 | 1076.04 | 4.72 | 1.01 | 0.02867
53 | 1322.37 | 8.04 | 1.47 | 0.07737
54 | 1407.31 | 7.37 | 1.13 | 0.05106
Mean | 1438.76 | 7.31 | 1.23 | 0.05385

## 40
N°probeta | Módulo elástico (MPa) | Resistencia a la tensión (MPa) | Elongación a la rotura (%) | Tenacidad (MPa)
1 | 1570.96 | 11.48 | 2.26 | 0.1845
2 | 1380.14 | 11.44 | 2.24 | 0.16953
3 | 1274.33 | 9.43 | 1.88 | 0.10157
4 | 1293.88 | 10.37 | 1.88 | 0.12289
5 | 1371.31 | 11.45 | 3.14 | 0.25866
6 | 1397.33 | 10.69 | 1.55 | 0.10431
7 | 1390.63 | 10.46 | 2.17 | 0.14463
8 | 1397.44 | 10.88 | 2.19 | 0.16357
9 | 1322.83 | 10.17 | 1.64 | 0.10739
10 | 1409.29 | 11.01 | 2.33 | 0.16565
11 | 1407.28 | 10.61 | 2.29 | 0.13817
12 | 1532.06 | 11.79 | 1.9 | 0.13843
13 | 1440.14 | 11.27 | 2.36 | 0.17699
14 | 1364.38 | 11.53 | 2.17 | 0.16945
15 | 1446.06 | 11.75 | 2.45 | 0.20835
16 | 1288.13 | 11.66 | 2.38 | 0.18702
17 | 1312.65 | 11.28 | 1.92 | 0.14328
18 | 1199.19 | 9.96 | 1.68 | 0.10722
19 | 1442.16 | 12.66 | 2.67 | 0.22598
20 | 1349.82 | 10.42 | 2.43 | 0.16832
21 | 1269.83 | 10.66 | 2.09 | 0.14096
22 | 1419.14 | 10.91 | 2.1 | 0.15404
23 | 1397.43 | 11.94 | 2.8 | 0.24548
24 | 1252.03 | 10.77 | 2.3 | 0.17339
25 | 1300.08 | 10.04 | 1.99 | 0.13729
26 | 1378.92 | 10.79 | 2.48 | 0.18289
27 | 1383.38 | 11.25 | 2.28 | 0.17371
28 | 1442.46 | 11.78 | 2.62 | 0.22209
29 | 1437.3 | 11.82 | 2.12 | 0.17015
30 | 1333.47 | 9.08 | 2.65 | 0.13543
31 | 1395.62 | 12.17 | 2.96 | 0.26313
32 | 1261.79 | 11.12 | 2.41 | 0.18267
33 | 1275.95 | 11.88 | 2.52 | 0.20108
34 | 1337.87 | 10.71 | 2.65 | 0.18035
35 | 1474.23 | 11.43 | 1.92 | 0.13628
36 | 1342.03 | 11.63 | 2.36 | 0.19238
37 | 1261.31 | 10.75 | 2.31 | 0.16056
38 | 1232.08 | 10.67 | 2.03 | 0.14681
39 | 1339.76 | 11.94 | 2.43 | 0.20368
40 | 1153.41 | 9.59 | 2.2 | 0.12783
41 | 1314.12 | 11.54 | 2.71 | 0.20895
42 | 1331.23 | 10.73 | 2.66 | 0.20266
43 | 1406.24 | 10.5 | 2.23 | 0.15023
44 | 1387.61 | 10.69 | 1.88 | 0.13343
45 | 1467.62 | 12.14 | 2 | 0.15946
46 | 1528.59 | 11.88 | 1.82 | 0.1391
47 | 1389.97 | 11.58 | 2.25 | 0.17668
48 | 1299.42 | 10.44 | 2.14 | 0.14242
49 | 1343.3 | 11.32 | 2.51 | 0.1906
50 | 1380.15 | 11.3 | 2.28 | 0.17833
51 | 1236.49 | 9.7 | 1.9 | 0.12148
52 | 1316.19 | 10.38 | 1.98 | 0.12906
Mean | 1359.21 | 11.03 | 2.25 | 0.16632

## 41
N°probeta | Módulo elástico (MPa) | Resistencia a la tensión (MPa) | Elongación a la rotura (%) | Tenacidad (MPa)
1 | 1502.32 | 9.65 | 1.39 | 0.08291
2 | 1546.92 | 9.44 | 1.59 | 0.08873
3 | 1595.55 | 10.75 | 1.87 | 0.13837
4 | 1485.57 | 9.06 | 1.78 | 0.09804
5 | 1535.96 | 10.05 | 1.89 | 0.12206
6 | 1485.57 | 9.77 | 2.1 | 0.14782
7 | 1356.83 | 8.92 | 1.4 | 0.0795
8 | 1485.28 | 8.7 | 1.34 | 0.07443
9 | 1537.96 | 10.8 | 1.64 | 0.11553
10 | 2189.74 | 9.04 | 1.14 | 0.06126
11 | 1518.64 | 10.01 | 1.55 | 0.09677
12 | 1398.15 | 8.88 | 1.48 | 0.07494
13 | 1370.16 | 7.89 | 1.43 | 0.06185
14 | 1320.38 | 9.29 | 1.67 | 0.1033
15 | 1343.07 | 8.61 | 1.62 | 0.08809
16 | 1378.24 | 8.86 | 1.58 | 0.0825
17 | 1297.39 | 9.25 | 1.42 | 0.08169
18 | 1391.62 | 9.32 | 1.62 | 0.10209
19 | 1349.47 | 8.19 | 1.74 | 0.09039
20 | 1446.85 | 10.3 | 1.43 | 0.09253
21 | 1384.67 | 9.31 | 1.48 | 0.08911
22 | 1334.33 | 9.73 | 2.67 | 0.18898
23 | 1403.75 | 8.81 | 1.78 | 0.09971
24 | 1309.25 | 9.31 | 2.36 | 0.15594
25 | 1530.55 | 8.03 | 1.58 | 0.07637
26 | 1465.03 | 10.37 | 2.22 | 0.15999
27 | 1297.75 | 9.21 | 2.18 | 0.12156
28 | 1298.46 | 9.73 | 2.09 | 0.13967
29 | 1438.29 | 10.56 | 1.85 | 0.13207
30 | 1372.67 | 9.37 | 2.42 | 0.14048
31 | 1431 | 9.89 | 1.74 | 0.11244
32 | 1293.82 | 10.2 | 2.56 | 0.15759
33 | 1474.9 | 9.47 | 1.56 | 0.0991
34 | 1474.03 | 8.92 | 1.52 | 0.0861
35 | 1276.24 | 8.74 | 2.42 | 0.13676
36 | 1318.9 | 9.3 | 1.56 | 0.09332
37 | 1273.75 | 8.93 | 1.96 | 0.09176
38 | 1398.95 | 9.93 | 2.1 | 0.14096
39 | 1351.15 | 9.09 | 1.7 | 0.08894
40 | 1475.54 | 9.26 | 1.52 | 0.08583
41 | 1392.12 | 9.59 | 1.93 | 0.12619
42 | 1539.55 | 9.86 | 2.01 | 0.11288
43 | 1518.52 | 9.3 | 1.2 | 0.06582
44 | 1504.87 | 9.34 | 1.4 | 0.08282
45 | 1176.04 | 9.23 | 1.84 | 0.10959
46 | 1275 | 8.35 | 1.83 | 0.08331
47 | 1280.77 | 8.77 | 1.37 | 0.0738
48 | 1258.77 | 9.47 | 2.29 | 0.14819
49 | 1650.98 | 6.69 | 1.26 | 0.04626
Mean | 1423.17 | 9.3 | 1.76 | 0.10466

## 42
N°probeta | Módulo elástico (MPa) | Resistencia a la tensión (MPa) | Elongación a la rotura (%) | Tenacidad (MPa)
1 | 1406.32 | 7.47 | 1.21 | 0.05763
2 | 1485.82 | 6.9 | 0.94 | 0.03725
3 | 1763.37 | 6.21 | 1.03 | 0.03697
4 | 1223.79 | 6.79 | 1.57 | 0.06459
5 | 1461.97 | 7.62 | 1.28 | 0.06576
6 | 1432.98 | 7.37 | 1.56 | 0.07238
7 | 1595.64 | 9.02 | 1.34 | 0.07786
8 | 1458.17 | 8.5 | 1.54 | 0.07915
9 | 1412.72 | 7.93 | 1.39 | 0.06822
10 | 1412.97 | 8.33 | 1.31 | 0.06103
11 | 1338.98 | 7.01 | 1.31 | 0.05739
12 | 1586.92 | 7.87 | 1.62 | 0.0859
13 | 1514.57 | 7.9 | 1.46 | 0.0795
14 | 1543.9 | 8.09 | 1.06 | 0.04949
15 | 1623.82 | 8.55 | 1.6 | 0.08197
16 | 2272.73 | 7.89 | 1.18 | 0.05712
17 | 1200.6 | 6.95 | 1.53 | 0.07312
18 | 1458.45 | 7.07 | 1.53 | 0.06835
19 | 1721.2 | 10.06 | 1.25 | 0.07881
20 | 1421.51 | 8.29 | 1.59 | 0.09095
21 | 1469.95 | 8.02 | 1.42 | 0.07501
22 | 1500.29 | 9.21 | 1.44 | 0.08722
23 | 1542.96 | 5.63 | 1.36 | 0.04559
24 | 1258.05 | 7.6 | 1.82 | 0.09139
25 | 1151.58 | 7.12 | 1.31 | 0.05469
26 | 1395.38 | 7.87 | 1.42 | 0.07488
27 | 1588.05 | 6.88 | 1.06 | 0.04508
28 | 1608.4 | 8.34 | 1.63 | 0.08984
29 | 1841.47 | 8.82 | 1.15 | 0.06505
30 | 2045.58 | 8.11 | 1.56 | 0.08151
31 | 1592.35 | 7.1 | 1.09 | 0.04811
32 | 1570.4 | 7.27 | 1.57 | 0.07163
33 | 1372.94 | 7.36 | 1.08 | 0.04826
34 | 1378.05 | 8.12 | 1.4 | 0.07233
35 | 1426.25 | 7.85 | 1.35 | 0.06897
36 | 1633.99 | 8.84 | 1.44 | 0.07606
37 | 1436.82 | 8 | 1.49 | 0.08152
38 | 1624.23 | 8.78 | 1.4 | 0.07605
39 | 1535.85 | 7.8 | 1.19 | 0.05864
40 | 1682.74 | 8 | 1.25 | 0.06342
41 | 1511.44 | 7.9 | 1.53 | 0.07373
42 | 1234.69 | 7.9 | 1.62 | 0.07687
43 | 1043.31 | 6.64 | 1.55 | 0.06615
44 | 1248.28 | 6.97 | 1.08 | 0.04477
45 | 1395.97 | 7.01 | 1.56 | 0.07139
46 | 1408.8 | 7.38 | 1.3 | 0.06311
47 | 1740.5 | 9.07 | 1.37 | 0.0806
48 | 1588.96 | 8.71 | 1.81 | 0.10382
49 | 1473.86 | 8 | 1.37 | 0.07108
50 | 1459.02 | 7.88 | 1.85 | 0.10192
51 | 1577.03 | 8.75 | 1.33 | 0.07042
Mean | 1503.4 | 7.82 | 1.39 | 0.06946

## 43
N°probeta | Módulo elástico (MPa) | Resistencia a la tensión (MPa) | Elongación a la rotura (%) | Tenacidad (MPa)
1 | 1433.46 | 11.8 | 1.89 | 0.14361
2 | 1427.47 | 11.5 | 1.8 | 0.13065
3 | 1209.61 | 9.52 | 1.49 | 0.08793
4 | 1298.55 | 10.85 | 1.66 | 0.11381
5 | 1181.47 | 8.65 | 1.4 | 0.07338
6 | 1234.33 | 10.74 | 1.73 | 0.11865
7 | 1302.61 | 10.51 | 1.79 | 0.11405
8 | 1266.33 | 10.22 | 1.6 | 0.10135
9 | 1121.51 | 9.35 | 2.38 | 0.13017
10 | 1210.77 | 9.56 | 2.05 | 0.12966
11 | 1244 | 10.39 | 1.77 | 0.12066
12 | 1259.34 | 11.25 | 2.81 | 0.23058
13 | 1102.16 | 10.1 | 2.46 | 0.17621
14 | 1301.34 | 10.56 | 1.89 | 0.13096
15 | 1250.11 | 11.05 | 2.61 | 0.20691
16 | 1237.71 | 10.84 | 2.28 | 0.17045
17 | 1177.26 | 10.67 | 2.58 | 0.19655
18 | 1104.48 | 8.87 | 1.56 | 0.08828
19 | 1181.15 | 10.55 | 2.24 | 0.16114
20 | 1106.76 | 9.29 | 1.7 | 0.10227
21 | 1058.04 | 10.06 | 2.45 | 0.16077
22 | 1190.27 | 10.99 | 2.09 | 0.15158
23 | 1201.24 | 10.16 | 2.04 | 0.1185
24 | 1122.2 | 9.01 | 1.5 | 0.08305
25 | 1158.71 | 10.32 | 1.87 | 0.1286
26 | 1135.2 | 9.98 | 2.12 | 0.1371
27 | 1213.75 | 10.21 | 1.7 | 0.10916
28 | 1100.66 | 9.29 | 1.65 | 0.09728
29 | 1254.04 | 10.49 | 2.11 | 0.13326
30 | 1194.36 | 10.2 | 2.62 | 0.17072
31 | 1152.94 | 9.49 | 1.75 | 0.10813
32 | 1010.03 | 9.68 | 2.01 | 0.12559
33 | 1257.36 | 10.23 | 1.92 | 0.13167
34 | 1251.17 | 10.41 | 1.73 | 0.1147
35 | 1317.96 | 10.49 | 2.59 | 0.15047
36 | 1265.46 | 10.66 | 2.34 | 0.17895
37 | 1241.22 | 9.51 | 1.68 | 0.09966
38 | 1218.8 | 10.31 | 1.68 | 0.10836
39 | 1277.92 | 10.82 | 2.39 | 0.15635
40 | 1266.7 | 11.77 | 2.47 | 0.20825
41 | 1155.36 | 6.75 | 1.43 | 0.05419
42 | 1027.02 | 9.35 | 2.15 | 0.12484
43 | 1157.66 | 10.13 | 2.3 | 0.14184
44 | 1225.58 | 10.54 | 3.02 | 0.20565
45 | 1217.08 | 10.18 | 2.51 | 0.18641
46 | 1158.1 | 10.53 | 2.16 | 0.15443
47 | 1133.92 | 9.98 | 2.03 | 0.1377
48 | 1103.76 | 10.37 | 2.06 | 0.14361
49 | 1139.91 | 10.36 | 2.46 | 0.15629
50 | 1155.18 | 9.97 | 1.82 | 0.11886
51 | 1211.9 | 12.07 | 2.03 | 0.15974
Mean | 1200.47 | 10.21 | 2.05 | 0.13692

## 44
N°probeta | Módulo elástico (MPa) | Resistencia a la tensión (MPa) | Elongación a la rotura (%) | Tenacidad (MPa)
1 | 1422.75 | 9.21 | 1.36 | 0.07855
2 | 1468.99 | 10.16 | 1.4 | 0.08993
3 | 1443.23 | 9.9 | 1.76 | 0.10411
4 | 1570.99 | 10.27 | 1.53 | 0.10343
5 | 1304.04 | 9.56 | 1.38 | 0.08294
6 | 1448.91 | 7.86 | 1.06 | 0.04769
7 | 1423.23 | 9.36 | 1.65 | 0.09691
8 | 1543.32 | 10.44 | 1.63 | 0.11268
9 | 1248.33 | 8.58 | 1.68 | 0.09017
10 | 1443.75 | 10.27 | 1.36 | 0.08436
11 | 1411.19 | 9.85 | 1.56 | 0.10117
12 | 1350.8 | 9.81 | 1.97 | 0.13389
13 | 1352.69 | 9.85 | 1.43 | 0.08797
14 | 1479.5 | 9.46 | 1.36 | 0.08107
15 | 1296 | 9.62 | 1.59 | 0.09921
16 | 1340.05 | 9.36 | 1.71 | 0.10336
17 | 1394.97 | 9.58 | 1.89 | 0.12848
18 | 1355.22 | 9.56 | 1.57 | 0.09948
19 | 1296.47 | 9.09 | 1.53 | 0.08994
20 | 1420.05 | 9 | 1.45 | 0.08488
21 | 1524.46 | 8.43 | 1.23 | 0.05903
22 | 1283.05 | 9.06 | 1.59 | 0.09012
23 | 1335.64 | 6.71 | 1.46 | 0.06058
24 | 1489.78 | 8.77 | 1.54 | 0.08997
25 | 1118.06 | 8.05 | 1.91 | 0.08475
26 | 1221.78 | 7.31 | 1.21 | 0.05361
27 | 1340.82 | 9.8 | 1.47 | 0.09009
28 | 1158.38 | 3.61 | 1.04 | 0.02307
29 | 1300.3 | 8.53 | 1.36 | 0.06504
30 | 1380.74 | 10.5 | 2.56 | 0.16055
31 | 1432.27 | 9.88 | 1.54 | 0.09674
32 | 1334.33 | 9.33 | 1.68 | 0.10154
33 | 1395.71 | 8.35 | 1.32 | 0.07125
34 | 1068.57 | 6.95 | 2.54 | 0.10517
35 | 1039.97 | 6.49 | 1.64 | 0.0725
36 | 1211.35 | 7.36 | 1.52 | 0.06747
37 | 1175.34 | 8.74 | 1.74 | 0.10399
38 | 1173.46 | 8.23 | 1.67 | 0.08474
39 | 1241.14 | 7.86 | 2.21 | 0.10732
40 | 1285.92 | 7.89 | 1.3 | 0.06014
41 | 1264.56 | 8.53 | 1.5 | 0.08342
42 | 1171.01 | 7.56 | 2.18 | 0.11073
43 | 1440.44 | 7.43 | 1.52 | 0.0679
44 | 1294.88 | 8 | 1.25 | 0.06138
45 | 972.42 | 6.32 | 1.72 | 0.0686
46 | 1519.17 | 10.28 | 1.49 | 0.09778
47 | 978.68 | 7.46 | 1.62 | 0.07702
48 | 960.46 | 7.52 | 2.27 | 0.1131
49 | 1120.95 | 7.23 | 2.53 | 0.09981
50 | 967.58 | 6.71 | 1.41 | 0.06181
51 | 1384.88 | 8.11 | 1.37 | 0.0622
52 | 1124.25 | 7.64 | 1.5 | 0.07092
Mean | 1302.4 | 8.57 | 1.61 | 0.08697

## 45
N°probeta | Módulo elástico (MPa) | Resistencia a la tensión (MPa) | Elongación a la rotura (%) | Tenacidad (MPa)
1 | 1539.68 | 7.36 | 1.07 | 0.04351
2 | 1757.42 | 8.87 | 1.15 | 0.06367
3 | 1736.39 | 7.13 | 1.14 | 0.04963
4 | 1394.38 | 6.21 | 1.06 | 0.03978
5 | 1490.97 | 7.58 | 1.57 | 0.05747
6 | 1312.68 | 6.45 | 0.99 | 0.0371
7 | 1396.89 | 7.45 | 1.61 | 0.06144
8 | 1507.12 | 7.26 | 1.05 | 0.04286
9 | 1834.52 | 7.87 | 1.16 | 0.05555
10 | 1989.21 | 8.29 | 1.08 | 0.05352
11 | 1645.1 | 7.23 | 1.12 | 0.04831
12 | 1519.26 | 6.53 | 1.24 | 0.05101
13 | 1553.65 | 8 | 1.11 | 0.05039
14 | 1588.73 | 8.42 | 1.28 | 0.06362
15 | 1654.48 | 6.89 | 1.04 | 0.04197
16 | 1698.56 | 7.82 | 1.27 | 0.0614
17 | 1545.92 | 8.21 | 1.35 | 0.07397
18 | 1467.11 | 7.8 | 1.5 | 0.08035
19 | 1412.44 | 7.69 | 1.15 | 0.05438
20 | 1329.85 | 7.04 | 1.11 | 0.04743
21 | 1514.16 | 6.99 | 1.01 | 0.03912
22 | 1402.43 | 7.93 | 1.27 | 0.06606
23 | 1515.02 | 6.78 | 1.38 | 0.05258
24 | 1718.86 | 7.23 | 1.01 | 0.04148
25 | 1518.62 | 8.94 | 1.36 | 0.08016
26 | 1587.54 | 8.66 | 1.2 | 0.06532
27 | 1565.07 | 7.87 | 1.5 | 0.06221
28 | 1496.74 | 7.96 | 1.47 | 0.07929
29 | 1415.9 | 6.99 | 1.39 | 0.0582
30 | 1388.32 | 8.66 | 1.29 | 0.07188
31 | 1415.15 | 7.24 | 1.35 | 0.05914
32 | 1678.23 | 6.86 | 1.04 | 0.0435
33 | 1581.71 | 7.35 | 0.9 | 0.03904
34 | 1667.23 | 8.71 | 1.4 | 0.08327
35 | 1987.3 | 6.58 | 0.79 | 0.02999
36 | 1541.33 | 6.51 | 1.07 | 0.04354
37 | 1490.85 | 7.84 | 1.28 | 0.06523
38 | 1554.01 | 8.75 | 1.33 | 0.07563
39 | 2110 | 7.1 | 1.46 | 0.06506
40 | 1111.25 | 5.48 | 1.01 | 0.02981
41 | 1596.47 | 8.27 | 1.53 | 0.07322
42 | 1300.36 | 7.1 | 0.94 | 0.03707
43 | 1569.01 | 7.38 | 1.36 | 0.06148
44 | 1412.34 | 6.97 | 1.12 | 0.04927
45 | 1382.08 | 6.25 | 1.3 | 0.04873
46 | 1527.5 | 6.88 | 1.22 | 0.05378
47 | 1796.09 | 7.85 | 1.27 | 0.05921
48 | 1476.61 | 6.18 | 1.6 | 0.0524
49 | 1453.06 | 7.13 | 1.49 | 0.05559
50 | 1331.66 | 6.55 | 0.89 | 0.03348
51 | 1233.97 | 5.35 | 0.99 | 0.03211
52 | 1577.01 | 6.49 | 1.7 | 0.05452
Mean | 1544.04 | 7.36 | 1.23 | 0.05459

## 46
N°probeta | Módulo elástico (MPa) | Resistencia a la tensión (MPa) | Elongación a la rotura (%) | Tenacidad (MPa)
1 | 1455.14 | 13.48 | 2.55 | 0.23722
2 | 1311.23 | 12.9 | 4.31 | 0.4116
3 | 1418.07 | 12.05 | 2.15 | 0.17302
4 | 1279.3 | 10.67 | 1.81 | 0.12389
5 | 1157.53 | 11.18 | 2.02 | 0.14422
6 | 1217.32 | 10.2 | 2.62 | 0.17867
7 | 1328.72 | 12.21 | 2.41 | 0.19848
8 | 1303.53 | 10.94 | 2.31 | 0.1762
9 | 1408.59 | 12.56 | 3.13 | 0.29611
10 | 1167.31 | 12.46 | 3.57 | 0.33081
11 | 1217.1 | 9.48 | 1.44 | 0.08137
12 | 1036.77 | 10.62 | 3.57 | 0.21449
13 | 1299.88 | 11.95 | 5.88 | 0.27286
14 | 1282.21 | 11.44 | 3.81 | 0.26775
15 | 1236.61 | 12.01 | 3.19 | 0.24136
16 | 1118.27 | 13.44 | 6.32 | 0.5788
17 | 1120.84 | 10.99 | 3.15 | 0.23233
18 | 1157.31 | 11.84 | 2.86 | 0.23955
19 | 1167.2 | 13.19 | 4.07 | 0.37758
20 | 1079.4 | 6.99 | 1.13 | 0.04373
21 | 1149.13 | 11.86 | 2.47 | 0.20369
22 | 1275.56 | 11.68 | 2.59 | 0.212
23 | 1286.77 | 10.87 | 2.06 | 0.14782
24 | 1217.73 | 10.47 | 2.49 | 0.18474
25 | 1275.92 | 10.67 | 2.3 | 0.17083
26 | 1271.61 | 11.64 | 3.13 | 0.27105
27 | 1105.76 | 11.77 | 4.23 | 0.31682
28 | 960.18 | 9.48 | 2.82 | 0.16658
29 | 1245.66 | 11.24 | 2.05 | 0.14867
30 | 618.63 | 3.95 | 2.99 | 0.06114
31 | 1309.03 | 12.25 | 2.65 | 0.213
32 | 1365.04 | 12.36 | 2.96 | 0.26821
33 | 1216.17 | 10.77 | 2.34 | 0.17286
34 | 1430.11 | 12.12 | 2.35 | 0.19438
35 | 1382.61 | 11.86 | 2.61 | 0.22124
36 | 1159.1 | 11.28 | 2.69 | 0.21405
37 | 1301.6 | 11.17 | 2.43 | 0.18091
38 | 1183.69 | 12.21 | 2.87 | 0.24991
39 | 1430.09 | 11.74 | 2.05 | 0.15748
40 | 1388.37 | 12.42 | 2.51 | 0.21735
41 | 1325.02 | 12.14 | 3.16 | 0.28391
42 | 1232.72 | 11.46 | 2.2 | 0.1651
43 | 1185.22 | 12.3 | 3.19 | 0.25943
44 | 1261.14 | 11.78 | 2.63 | 0.2184
45 | 1240.47 | 11.12 | 3.75 | 0.29185
46 | 1228.81 | 11.43 | 2.66 | 0.21622
47 | 1151.55 | 11.51 | 2.58 | 0.2073
48 | 1348.12 | 11.16 | 2.16 | 0.16219
49 | 1297.94 | 12.18 | 2.89 | 0.25267
50 | 1292.18 | 11.19 | 3.38 | 0.19977
51 | 1170.19 | 13.11 | 3.78 | 0.37443
52 | 1204.47 | 11.43 | 3.49 | 0.20329
Mean | 1236.02 | 11.41 | 2.9 | 0.2236

## 47
N°probeta | Módulo elástico (MPa) | Resistencia a la tensión (MPa) | Elongación a la rotura (%) | Tenacidad (MPa)
1 | 1640.26 | 8.48 | 1.51 | 0.08
2 | 1392.98 | 9.79 | 1.7 | 0.11115
3 | 1318.41 | 8.56 | 1.87 | 0.1084
4 | 1298.85 | 8.66 | 1.59 | 0.08866
5 | 1409.98 | 8.31 | 1.38 | 0.0741
6 | 1429.23 | 9.21 | 1.61 | 0.08231
7 | 1585.97 | 10.36 | 2.31 | 0.11718
8 | 1318.56 | 9.7 | 2.52 | 0.14061
9 | 1518.29 | 10.77 | 1.82 | 0.12971
10 | 1552.43 | 10.72 | 2.98 | 0.14617
11 | 1342.23 | 9.91 | 2.71 | 0.13702
12 | 1289.71 | 9.06 | 1.64 | 0.09409
13 | 962.97 | 2 | 0.38 | 0.00476
14 | 1399.35 | 8.42 | 1.77 | 0.09046
15 | 1384.65 | 9.41 | 1.54 | 0.09362
16 | 1398.69 | 8.34 | 1.59 | 0.08165
17 | 1295.04 | 7.25 | 1.5 | 0.06669
18 | 1242.68 | 8.18 | 1.49 | 0.07921
19 | 1098.74 | 7.47 | 1.22 | 0.05171
20 | 1186.43 | 8.7 | 1.89 | 0.11362
21 | 1155.68 | 9.29 | 1.62 | 0.09614
22 | 1258.91 | 8.47 | 1.52 | 0.08323
23 | 1237.29 | 9.68 | 1.82 | 0.11316
24 | 1304.58 | 8.79 | 1.7 | 0.09726
25 | 1277.55 | 8.45 | 2.07 | 0.10268
26 | 1446.45 | 8.02 | 1.32 | 0.06122
27 | 1288.05 | 9.13 | 1.8 | 0.11477
28 | 1193.06 | 8.88 | 1.85 | 0.1125
29 | 1328.87 | 10.07 | 1.87 | 0.12851
30 | 1346.39 | 9.62 | 1.8 | 0.11606
31 | 1236.52 | 9.14 | 1.66 | 0.09915
32 | 1204.62 | 9.78 | 2.14 | 0.14854
33 | 1278.8 | 8.82 | 2.23 | 0.11812
34 | 1303.07 | 8.77 | 2.02 | 0.12813
35 | 1357.54 | 9.45 | 1.52 | 0.09168
36 | 1256.73 | 9.14 | 1.83 | 0.1032
37 | 1241.52 | 9.43 | 2.09 | 0.14165
38 | 1362.11 | 9.46 | 1.78 | 0.1141
39 | 1385.38 | 8.27 | 1.35 | 0.07053
40 | 1399.18 | 9.48 | 1.59 | 0.08901
41 | 1286.43 | 8.96 | 1.78 | 0.11133
42 | 1367.63 | 9.55 | 1.97 | 0.12365
43 | 1349.08 | 9.58 | 2.09 | 0.14467
44 | 1296.93 | 9.76 | 1.77 | 0.11689
45 | 1198.21 | 8.79 | 1.69 | 0.09782
46 | 1367.1 | 9.35 | 1.66 | 0.10323
47 | 1370.25 | 8.76 | 1.7 | 0.10226
48 | 1170.69 | 8.1 | 1.79 | 0.10051
49 | 1332.37 | 8.82 | 1.6 | 0.09354
50 | 1115.03 | 8.21 | 2.11 | 0.09663
51 | 1364.33 | 7.87 | 1.36 | 0.06891
52 | 1385.08 | 9.24 | 1.79 | 0.11498
53 | 1298.23 | 9.87 | 1.83 | 0.12281
Mean | 1317.53 | 8.91 | 1.77 | 0.10223

## 48
N°probeta | Módulo elástico (MPa) | Resistencia a la tensión (MPa) | Elongación a la rotura (%) | Tenacidad (MPa)
1 | 1529.91 | 7.01 | 1.01 | 0.04301
2 | 1455.55 | 6.37 | 1.18 | 0.04796
3 | 1425.39 | 7.6 | 1.4 | 0.07059
4 | 1925.2 | 8.34 | 1.7 | 0.07448
5 | 1614.54 | 8.41 | 1.17 | 0.05977
6 | 1640.49 | 8.57 | 1.59 | 0.08055
7 | 1278.69 | 6.04 | 1.1 | 0.03869
8 | 1269.69 | 6.62 | 1.39 | 0.05419
9 | 1489.37 | 7.18 | 1.18 | 0.05383
10 | 1254.56 | 6.68 | 1.12 | 0.0425
11 | 1607.1 | 8.6 | 1.41 | 0.07333
12 | 1505.86 | 6.76 | 1.09 | 0.04388
13 | 1673.5 | 8.36 | 1.19 | 0.06186
14 | 1176.29 | 5.81 | 1.16 | 0.03925
15 | 1099.72 | 5.67 | 1.08 | 0.0371
16 | 967.66 | 4.97 | 1.3 | 0.03927
17 | 1072.54 | 5.49 | 1.53 | 0.05561
18 | 908.35 | 5.55 | 2.28 | 0.05176
19 | 1064.73 | 5.75 | 1.46 | 0.05604
20 | 1087.92 | 6.3 | 1.34 | 0.05493
21 | 969.24 | 5.35 | 1.32 | 0.04571
22 | 952.03 | 5.08 | 1.46 | 0.05041
23 | 777.37 | 4.89 | 1.22 | 0.03569
24 | 1250.52 | 6.57 | 1.41 | 0.05796
25 | 1198.59 | 5.81 | 1.42 | 0.04609
26 | 1182.74 | 6.04 | 1.22 | 0.04219
27 | 975.97 | 5.3 | 1.58 | 0.05043
28 | 901.85 | 5.17 | 1.32 | 0.04113
29 | 1080.25 | 5.42 | 1.27 | 0.04315
30 | 839.08 | 4.83 | 1.35 | 0.0417
31 | 1097.98 | 5.81 | 1.16 | 0.04132
32 | 985.84 | 5.33 | 1.54 | 0.05637
33 | 970.15 | 5.23 | 1.72 | 0.06172
34 | 952.79 | 4.46 | 1.11 | 0.02932
35 | 1147.61 | 5.31 | 2 | 0.05807
36 | 1060.56 | 5.82 | 1.21 | 0.04389
37 | 1059.21 | 5.47 | 1.38 | 0.04611
38 | 1161.71 | 5.83 | 1.31 | 0.04662
39 | 1212.97 | 5.47 | 1.29 | 0.04144
40 | 992.34 | 5.79 | 1.47 | 0.05703
41 | 1141.56 | 5.43 | 1.23 | 0.03888
42 | 1056.7 | 5.46 | 1.27 | 0.03968
43 | 1019.7 | 5.27 | 1.4 | 0.04633
44 | 1186.71 | 5.13 | 1.69 | 0.03867
45 | 1305.17 | 5.79 | 1.13 | 0.0384
46 | 1129.22 | 4.78 | 1.12 | 0.03243
47 | 1034.1 | 6.23 | 2.03 | 0.07316
48 | 923.88 | 5.02 | 1.6 | 0.05066
49 | 951.77 | 5.38 | 1.91 | 0.06943
50 | 1153.61 | 4.78 | 1.48 | 0.03864
Mean | 1174.37 | 5.97 | 1.39 | 0.04962