## Resumen
Formulación | Temperatura | No. malla
V1 | 75 | ST
V2 |  | 20
V3 |  | 30
V4 |  | 40
V5 | 100 | ST
V6 |  | 20
V7 |  | 30
V8 |  | 40
V9 | 125 | ST
V10 |  | 20
V11 |  | 30
V12 |  | 40
V13 | 150 | ST
V14 |  | 20
V15 |  | 30
V16 |  | 40
V17 | 175 | ST
V18 |  | 20
V19 |  | 30
V20 |  | 40

## Compilado
Temperatura | No. malla | Módulo elástico (MPa) | Resistencia a la tensión (MPa) | Elongación a la rotura (%) | Tenacidad (MPa)
75 | ST | 706 | 0.17584 | 6.87 | 0.36169
75 | ST | 750 | 1.94 | 6.94 | 0.42363
75 | ST | 1100 | 1.42 | 7.17 | 0.49434
75 | ST | 1120 | 3.67 | 7.3 | 0.55836
75 | ST | 700 | 2.62 | 6.29 | 0.42841
75 | ST | 627 | 2.31 | 8.31 | 0.57332
75 | ST | 583 | 1.49 | 7.07 | 0.45558
75 | ST | 626 | 1.38 | 6.17 | 0.38038
75 | ST | 543 | 4.18 | 6.4 | 0.41198
75 | ST | 565 | 1.84 | 7.54 | 0.49062
75 | ST | 603 | 1.55 | 7.53 | 0.49412
75 | ST | 775 | 1.69 | 8.17 | 0.52464
75 | ST | 921 | 1.44 | 6.45 | 0.38166
75 | ST | 965 | 1.4 | 7.91 | 0.46787
75 | ST | 907 | 3.7 | 7.43 | 0.44195
75 | ST | 718 | 0.75362 | 8.1 | 0.50911
75 | ST | 1090 | 2.09 | 7.9 | 0.43453
75 | ST | 837 | 1.44 | 7.17 | 0.35111
75 | ST | 796 | 2.75 | 9.69 | 0.48425
75 | ST | 1030 | 1.83 | 6.85 | 0.46541
75 | ST | 601 | 1.69 | 6.62 | 0.4194
75 | ST | 961 | 4.01 | 8.15 | 0.49701
75 | ST | 987 | 3.77 | 7.99 | 0.5011
75 | ST | 1040 | 1.67 | 6.44 | 0.36882
75 | ST | 954 | 1.37 | 8.11 | 0.48735
75 | ST | 994 | 1.41 | 7.12 | 0.32724
75 | ST | 815 | 5.64 | 7.01 | 0.4881
75 | ST | 524 | 5.31 | 7.23 | 0.4402
75 | ST | 1150 | 2.79 | 5.79 | 0.30422
75 | ST | 978 | 2 | 7.38 | 0.43998
75 | ST | 615 | 3.09 | 8.21 | 0.52485
75 | ST | 983 | 0.57326 | 9.72 | 0.57544
75 | ST | 982 | 1.89 | 8.46 | 0.48877
75 | ST | 809 | 3.66 | 7.4 | 0.46313
75 | ST | 898 | 1.83 | 10.2 | 0.60214
75 | ST | 1030 | 2.53 | 8.68 | 0.4751
75 | ST | 1070 | 3.38 | 6 | 0.31594
75 | ST | 958 | 3.68 | 8.54 | 0.47077
75 | ST | 818 | 1.52 | 9.12 | 0.46369
75 | 20 | 689 | 0.10639 | 11.6 | 0.51403
75 | 20 | 1020 | 0.18957 | 8.21 | 0.42199
75 | 20 | 1140 | 1.58 | 6.32 | 0.47277
75 | 20 | 1150 | 1.49 | 5.97 | 0.46142
75 | 20 | 1210 | 1.37 | 5.69 | 0.41148
75 | 20 | 1210 | 1.43 | 10.6 | 0.76661
75 | 20 | 630 | 1.57 | 7.87 | 0.52112
75 | 20 | 622 | 0.18115 | 8.6 | 0.53613
75 | 20 | 700 | 0.56773 | 6.38 | 0.39455
75 | 20 | 1290 | 1.63 | 5.19 | 0.36797
75 | 20 | 1040 | 1.39 | 6.69 | 0.46317
75 | 20 | 725 | 1.48 | 7.28 | 0.45647
75 | 20 | 917 | 1.72 | 7.52 | 0.51357
75 | 20 | 1020 | 0.3259 | 11.2 | 0.6347
75 | 20 | 1250 | 1.34 | 6.52 | 0.4331
75 | 20 | 651 | 2.49 | 9.87 | 0.68098
75 | 20 | 650 | 1.41 | 7.94 | 0.54045
75 | 20 | 654 | 0.2213 | 9.78 | 0.46785
75 | 20 | 497 | 0.24663 | 9.28 | 0.53119
75 | 20 | 620 | 1.36 | 7.19 | 0.4694
75 | 20 | 961 | 3.52 | 6.05 | 0.39716
75 | 20 | 531 | 0.25591 | 12.1 | 0.45839
75 | 20 | 784 | 1.24 | 9.16 | 0.44191
75 | 20 | 1150 | 1.26 | 5.89 | 0.41401
75 | 20 | 756 | 1.44 | 8.43 | 0.52071
75 | 20 | 1050 | 1.46 | 9.25 | 0.5103
75 | 20 | 568 | 1.4 | 7.34 | 0.44305
75 | 20 | 925 | 1.42 | 10.6 | 0.6581
75 | 20 | 600 | 0.15572 | 10.7 | 0.64191
75 | 20 | 1260 | 1.49 | 8.5 | 0.48775
75 | 20 | 1840 | 1.29 | 3.59 | 0.10671
75 | 20 | 506 | 1.45 | 7.59 | 0.47102
75 | 20 | 742 | 1.46 | 5.17 | 0.33554
75 | 20 | 790 | 1.3 | 9.09 | 0.61776
75 | 20 | 1030 | 1.83 | 9.9 | 0.47856
75 | 20 | 1240 | 1.4 | 11.1 | 0.61529
75 | 20 | 994 | 2.93 | 12.8 | 0.6991
75 | 20 | 953 | 2.72 | 10.5 | 0.55772
75 | 20 | 1200 | 1.51 | 8.17 | 0.46264
75 | 20 | 1030 | 1.4 | 7.06 | 0.38899
75 | 20 | 409 | 3.07 | 8.45 | 0.5129
75 | 20 | 933 | 1.63 | 8.76 | 0.43799
75 | 30 | 703 | 1.44 | 8.15 | 0.54608
75 | 30 | 907 | 1.45 | 9.83 | 0.50679
75 | 30 | 861 | 1.63 | 7.66 | 0.50572
75 | 30 | 843 | 1.37 | 9.81 | 0.57292
75 | 30 | 794 | 1.81 | 6.51 | 0.44511
75 | 30 | 844 | 1.58 | 10.8 | 0.56706
75 | 30 | 973 | 1.49 | 10.6 | 0.60605
75 | 30 | 1210 | 1.32 | 6.25 | 0.31612
75 | 30 | 1080 | 1.83 | 9.39 | 0.48057
75 | 30 | 1030 | 4.65 | 6.83 | 0.46494
75 | 30 | 1680 | 0.07821 | 3.45 | 0.05618
75 | 30 | 873 | 0.09775 | 8.21 | 0.28425
75 | 30 | 1090 | 1.75 | 9.24 | 0.5176
75 | 30 | 1090 | 1.93 | 7.62 | 0.42147
75 | 30 | 998 | 1.57 | 7.44 | 0.34108
75 | 30 | 1090 | 1.44 | 9.47 | 0.52259
75 | 30 | 1170 | 0.13575 | 11.6 | 0.58015
75 | 30 | 712 | 0.16144 | 11.3 | 0.46568
75 | 30 | 902 | 1.82 | 10.4 | 0.50515
75 | 30 | 1060 | 1.73 | 9.24 | 0.48074
75 | 30 | 674 | 2.89 | 10.6 | 0.51981
75 | 30 | 830 | 0.04472 | 8.66 | 0.33741
75 | 30 | 981 | 1.43 | 8.21 | 0.39604
75 | 30 | 1030 | 1.53 | 7.18 | 0.43479
75 | 30 | 587 | 1.51 | 8.98 | 0.58748
75 | 30 | 521 | 1.47 | 9.01 | 0.52603
75 | 30 | 881 | 2.8 | 8.34 | 0.51516
75 | 30 | 1140 | 0.1774 | 12.4 | 0.64104
75 | 30 | 1230 | 1.46 | 6.14 | 0.31522
75 | 30 | 1090 | 1.5 | 7.82 | 0.46679
75 | 30 | 581 | 3.7 | 9.86 | 0.64547
75 | 30 | 1110 | 1.29 | 9.87 | 0.50683
75 | 30 | 593 | 1.62 | 7.63 | 0.50086
75 | 30 | 556 | 0.06066 | 9.05 | 0.51469
75 | 30 | 1290 | 2.07 | 7.52 | 0.45855
75 | 30 | 701 | 1.73 | 8.41 | 0.42921
75 | 30 | 989 | 1.76 | 7.08 | 0.40513
75 | 30 | 1180 | 1.43 | 8.08 | 0.46764
75 | 30 | 1070 | 1.45 | 8.33 | 0.44539
75 | 30 | 1040 | 1.75 | 12.6 | 0.72264
75 | 30 | 955 | 1.42 | 10.8 | 0.53084
75 | 40 | 672 | 1.72 | 8.63 | 0.47237
75 | 40 | 929 | 1.57 | 6.08 | 0.3079
75 | 40 | 637 | 4.35 | 7.92 | 0.53857
75 | 40 | 911 | 1.66 | 7.82 | 0.44117
75 | 40 | 1180 | 1.48 | 9.92 | 0.55413
75 | 40 | 561 | 0.17042 | 10.3 | 0.62871
75 | 40 | 1520 | 8 | 5.46 | 0.46505
75 | 40 | 946 | 1.85 | 6.91 | 0.49106
75 | 40 | 879 | 1.41 | 6.32 | 0.37103
75 | 40 | 963 | 1.8 | 7.38 | 0.37439
75 | 40 | 587 | 1.66 | 6.49 | 0.40373
75 | 40 | 560 | 3.33 | 7.07 | 0.46698
75 | 40 | 953 | 1.86 | 7.87 | 0.47795
75 | 40 | 1040 | 1.46 | 6.58 | 0.40157
75 | 40 | 956 | 1.87 | 6.7 | 0.38955
75 | 40 | 982 | 3.03 | 8.56 | 0.51697
75 | 40 | 664 | 2.15 | 7.51 | 0.49224
75 | 40 | 1080 | 1.46 | 7.86 | 0.39324
75 | 40 | 592 | 5.01 | 5.92 | 0.38169
75 | 40 | 372 | 1.59 | 2.79 | 0.05774
75 | 40 | 842 | 2.79 | 9.34 | 0.55782
75 | 40 | 846 | 2.06 | 7.46 | 0.34443
75 | 40 | 1200 | 3.99 | 5.31 | 0.37462
75 | 40 | 874 | 4.36 | 6.92 | 0.42752
75 | 40 | 882 | 3.77 | 9.26 | 0.5322
75 | 40 | 849 | 4.64 | 8.88 | 0.56561
75 | 40 | 582 | 3.75 | 6.7 | 0.43275
75 | 40 | 1080 | 0.48715 | 10.5 | 0.61089
75 | 40 | 560 | 1.41 | 9.62 | 0.61826
75 | 40 | 1030 | 2.45 | 11 | 0.6843
75 | 40 | 1080 | 2.22 | 9.23 | 0.5332
75 | 40 | 532 | 2.72 | 6.86 | 0.414
75 | 40 | 873 | 1.39 | 9.49 | 0.53712
75 | 40 | 900 | 3.57 | 7.86 | 0.48596
75 | 40 | 848 | 1.53 | 8.14 | 0.4355
75 | 40 | 816 | 2.23 | 6.19 | 0.36206
75 | 40 | 915 | 2.89 | 9.92 | 0.57894
75 | 40 | 843 | 2.24 | 8.02 | 0.42019
75 | 40 | 946 | 0.86639 | 8.34 | 0.44262
75 | 40 | 829 | 0.18644 | 8.95 | 0.37145
100 | ST | 1160 | 2.04 | 5.65 | 0.3053
100 | ST | 783 | 1.38 | 7.1 | 0.3915
100 | ST | 621 | 4.54 | 6.79 | 0.46799
100 | ST | 1080 | 2 | 6.7 | 0.43538
100 | ST | 1070 | 1.72 | 6.79 | 0.4246
100 | ST | 1000 | 3.44 | 7.24 | 0.44191
100 | ST | 905 | 1.57 | 9.01 | 0.4918
100 | ST | 1140 | 3.44 | 9.49 | 0.53545
100 | ST | 812 | 1.16 | 9.68 | 0.49717
100 | ST | 863 | 2.11 | 9.17 | 0.46808
100 | ST | 1020 | 1.44 | 5.51 | 0.28027
100 | ST | 1020 | 3.45 | 7.13 | 0.45712
100 | ST | 992 | 1.95 | 6.68 | 0.40103
100 | ST | 901 | 1.74 | 8.97 | 0.55338
100 | ST | 796 | 1.72 | 7.27 | 0.31452
100 | ST | 600 | 1.88 | 6.6 | 0.41659
100 | ST | 985 | 2.83 | 7.17 | 0.3649
100 | ST | 1160 | 3.57 | 6.97 | 0.38898
100 | ST | 1140 | 1.27 | 7.89 | 0.39906
100 | ST | 936 | 0.70541 | 10.9 | 0.59956
100 | ST | 947 | 1.44 | 8.72 | 0.46793
100 | ST | 1130 | 2.87 | 10.4 | 0.57598
100 | ST | 1020 | 1.98 | 8.79 | 0.51597
100 | ST | 961 | 1.61 | 9.83 | 0.6244
100 | ST | 678 | 1.65 | 5.74 | 0.37624
100 | ST | 1280 | 0.21632 | 6.28 | 0.32547
100 | ST | 1010 | 1.72 | 7.15 | 0.38631
100 | ST | 1060 | 1.55 | 7.95 | 0.49621
100 | ST | 1070 | 1.84 | 7.1 | 0.42353
100 | ST | 1180 | 1.97 | 7.61 | 0.44243
100 | ST | 881 | 1.94 | 6.52 | 0.44162
100 | ST | 1020 | 4.3 | 5.77 | 0.32146
100 | ST | 920 | 0.28132 | 7.79 | 0.43026
100 | ST | 1030 | 1.91 | 5.72 | 0.32806
100 | ST | 950 | 3 | 6.17 | 0.32539
100 | ST | 990 | 1.5 | 8.64 | 0.4573
100 | ST | 595 | 0.87228 | 11.2 | 0.4556
100 | ST | 1040 | 1.32 | 9.03 | 0.47605
100 | ST | 1180 | 1.77 | 8.59 | 0.5142
100 | ST | 1010 | 0.3975 | 6.33 | 0.29022
100 | ST | 1010 | 1.62 | 8.79 | 0.4702
100 | ST | 1010 | 1.43 | 5.72 | 0.28269
100 | 20 | 1320 | 4.63 | 5.06 | 0.35464
100 | 20 | 1000 | 1.38 | 5.05 | 0.29784
100 | 20 | 1570 | 1.91 | 5.14 | 0.44737
100 | 20 | 1300 | 0.1101 | 6.77 | 0.45009
100 | 20 | 1420 | 0.2012 | 7.22 | 0.36728
100 | 20 | 1560 | 1.51 | 6.49 | 0.50966
100 | 20 | 1260 | 0.3159 | 6 | 0.31931
100 | 20 | 838 | 1.32 | 6.14 | 0.35116
100 | 20 | 844 | 1.45 | 5.6 | 0.36794
100 | 20 | 789 | 1.48 | 6.15 | 0.35315
100 | 20 | 1290 | 1.57 | 6.04 | 0.4185
100 | 20 | 839 | 1.47 | 6.34 | 0.39804
100 | 20 | 1450 | 0.2698 | 6.53 | 0.4028
100 | 20 | 1300 | 1.59 | 5.41 | 0.41977
100 | 20 | 1350 | 1.43 | 6.43 | 0.51679
100 | 20 | 801 | 1.44 | 4.96 | 0.30395
100 | 20 | 1210 | 1.4 | 7.07 | 0.45703
100 | 20 | 1230 | 0.2226 | 10.2 | 0.61192
100 | 20 | 1380 | 1.38 | 4.59 | 0.3091
100 | 20 | 1290 | 1.45 | 6.78 | 0.52282
100 | 20 | 944 | 0.4572 | 5.75 | 0.30735
100 | 20 | 650 | 0.3538 | 8.38 | 0.322
100 | 20 | 1120 | 1.46 | 9.22 | 0.48949
100 | 20 | 1220 | 1.22 | 7.37 | 0.5505
100 | 20 | 617 | 1.39 | 10.1 | 0.60972
100 | 20 | 643 | 1.42 | 6.59 | 0.42077
100 | 20 | 697 | 0.0439 | 7.39 | 0.3799
100 | 20 | 647 | 1.8 | 7.44 | 0.50787
100 | 20 | 1280 | 2.19 | 10.1 | 0.59155
100 | 20 | 880 | 1.49 | 9.04 | 0.57296
100 | 20 | 1150 | 0.1527 | 8.84 | 0.58066
100 | 20 | 1150 | 1.69 | 6.74 | 0.48171
100 | 20 | 1170 | 1.42 | 7.17 | 0.49524
100 | 20 | 1080 | 1.46 | 7.9 | 0.5605
100 | 20 | 645 | 1.48 | 9.29 | 0.58606
100 | 20 | 744 | 1.51 | 7.93 | 0.53809
100 | 20 | 1110 | 1.55 | 7.9 | 0.45367
100 | 20 | 605 | 1.56 | 7.12 | 0.44226
100 | 20 | 549 | 1.45 | 7.04 | 0.45445
100 | 20 | 1090 | 1.32 | 5.89 | 0.41051
100 | 20 | 924 | 1.43 | 6.77 | 0.40527
100 | 20 | 1110 | 1.38 | 6.8 | 0.37043
100 | 20 | 1040 | 1.53 | 8.58 | 0.49525
100 | 30 | 1190 | 1.42 | 7.68 | 0.41532
100 | 30 | 1140 | 1.95 | 8.2 | 0.40717
100 | 30 | 1010 | 3.16 | 8.12 | 0.49269
100 | 30 | 868 | 0.13183 | 8.53 | 0.35602
100 | 30 | 1210 | 1.57 | 8.27 | 0.42484
100 | 30 | 1060 | 2 | 7.03 | 0.34881
100 | 30 | 1170 | 1.6 | 8.55 | 0.46553
100 | 30 | 1050 | 1.46 | 10 | 0.45099
100 | 30 | 531 | 1.5 | 13.2 | 0.50027
100 | 30 | 506 | 1.38 | 9.09 | 0.30842
100 | 30 | 1180 | 1.49 | 7.67 | 0.41383
100 | 30 | 985 | 1.35 | 11.3 | 0.50085
100 | 30 | 1140 | 1.42 | 9.37 | 0.46081
100 | 30 | 955 | 1.33 | 7.62 | 0.39361
100 | 30 | 938 | 1.48 | 8.9 | 0.34964
100 | 30 | 597 | 1.46 | 9.33 | 0.35059
100 | 30 | 1070 | 1.54 | 6.25 | 0.31309
100 | 30 | 1060 | 2.43 | 9.25 | 0.4747
100 | 30 | 902 | 1.48 | 11.4 | 0.58473
100 | 30 | 1040 | 1.44 | 6.53 | 0.34642
100 | 30 | 1090 | 1.5 | 7.59 | 0.36947
100 | 30 | 748 | 0.04831 | 13.2 | 0.58371
100 | 30 | 915 | 1.58 | 9.01 | 0.39845
100 | 30 | 789 | 1.4 | 6.6 | 0.24903
100 | 30 | 1070 | 1.41 | 8.49 | 0.40024
100 | 30 | 934 | 1.49 | 9.62 | 0.38642
100 | 30 | 1410 | 1.5 | 9.4 | 0.53083
100 | 30 | 1230 | 1.71 | 8.95 | 0.50575
100 | 30 | 530 | 1.37 | 12.1 | 0.45371
100 | 30 | 831 | 2.4 | 9.73 | 0.44557
100 | 30 | 940 | 1.41 | 11.1 | 0.53949
100 | 30 | 805 | 2.08 | 9.62 | 0.36488
100 | 30 | 890 | 1.51 | 11.3 | 0.51169
100 | 30 | 1640 | 2.79 | 9.17 | 0.54387
100 | 30 | 992 | 2.41 | 7.87 | 0.38187
100 | 30 | 1010 | 2.01 | 9.2 | 0.47248
100 | 30 | 720 | 2.05 | 8.06 | 0.32321
100 | 30 | 1060 | 1.54 | 6.51 | 0.3363
100 | 30 | 922 | 0.1555 | 10.1 | 0.40894
100 | 30 | 1230 | 2.39 | 7.91 | 0.4335
100 | 30 | 938 | 1.74 | 9.35 | 0.47868
100 | 30 | 1090 | 0.12783 | 9.97 | 0.36889
100 | 30 | 856 | 3.02 | 14.1 | 0.66986
100 | 30 | 800 | 1.64 | 10.7 | 0.49618
100 | 30 | 908 | 2.61 | 12.6 | 0.5556
100 | 40 | 604 | 1.72 | 6.43 | 0.28958
100 | 40 | 857 | 1.38 | 8.84 | 0.45249
100 | 40 | 1050 | 1.49 | 7.66 | 0.39651
100 | 40 | 1090 | 1.5 | 8.33 | 0.47351
100 | 40 | 899 | 2.48 | 7.27 | 0.42095
100 | 40 | 929 | 0.27644 | 9.23 | 0.46032
100 | 40 | 1120 | 4.57 | 9.21 | 0.52714
100 | 40 | 1280 | 3.43 | 6.87 | 0.38375
100 | 40 | 1210 | 3.24 | 6.86 | 0.39796
100 | 40 | 1180 | 0.09961 | 7.86 | 0.41863
100 | 40 | 1000 | 2.71 | 8.53 | 0.51711
100 | 40 | 1340 | 1.54 | 7.11 | 0.42429
100 | 40 | 983 | 0.11829 | 7.66 | 0.39076
100 | 40 | 1220 | 1.58 | 9.01 | 0.50322
100 | 40 | 973 | 2.53 | 7.26 | 0.42451
100 | 40 | 999 | 3.89 | 6.92 | 0.42176
100 | 40 | 1070 | 2.04 | 7.35 | 0.36434
100 | 40 | 1210 | 2.19 | 7.86 | 0.44447
100 | 40 | 540 | 3.98 | 7.04 | 0.44565
100 | 40 | 1040 | 1.6 | 5.9 | 0.32584
100 | 40 | 956 | 3.23 | 4.89 | 0.27337
100 | 40 | 1220 | 2.13 | 6.5 | 0.34358
100 | 40 | 1600 | 1.33 | 1.72 | 0.03316
100 | 40 | 613 | 1.52 | 8.28 | 0.53512
100 | 40 | 963 | 0.72847 | 9.11 | 0.52009
100 | 40 | 1160 | 1.43 | 9.07 | 0.52681
100 | 40 | 1080 | 0.20069 | 7.61 | 0.40086
100 | 40 | 627 | 1.98 | 6.83 | 0.45839
100 | 40 | 1050 | 2.15 | 6.54 | 0.36267
100 | 40 | 1230 | 2.42 | 8.75 | 0.53042
100 | 40 | 1100 | 3.33 | 7.82 | 0.47175
100 | 40 | 1090 | 1.76 | 6.03 | 0.3599
100 | 40 | 1100 | 1.57 | 6.35 | 0.36363
100 | 40 | 993 | 3.81 | 6.41 | 0.36089
100 | 40 | 942 | 1.33 | 8.57 | 0.49941
100 | 40 | 1100 | 3.43 | 7.88 | 0.4901
100 | 40 | 562 | 2.69 | 6.91 | 0.4459
100 | 40 | 1550 | 6.61 | 4.93 | 0.39042
100 | 40 | 1190 | 1.49 | 6.91 | 0.3909
100 | 40 | 974 | 1.92 | 6.78 | 0.43026
100 | 40 | 619 | 1.39 | 6.23 | 0.41607
100 | 40 | 1150 | 1.96 | 6.86 | 0.41376
100 | 40 | 672 | 4.88 | 5.55 | 0.36896
100 | 40 | 870 | 1.57 | 9.44 | 0.56545
100 | 40 | 931 | 3.57 | 6.16 | 0.33093
100 | 40 | 468 | 0.0883 | 9.13 | 0.43741
125 | ST | 903 | 1.49 | 7.61 | 0.44271
125 | ST | 996 | 0.75703 | 7.38 | 0.44179
125 | ST | 717 | 1.59 | 5.82 | 0.37794
125 | ST | 714 | 1.57 | 6.7 | 0.4505
125 | ST | 733 | 2.31 | 7.4 | 0.46504
125 | ST | 1110 | 3.27 | 4.89 | 0.29268
125 | ST | 1340 | 2.84 | 6.1 | 0.35273
125 | ST | 1360 | 1.47 | 6 | 0.29364
125 | ST | 1220 | 0.48422 | 7.39 | 0.49798
125 | ST | 1210 | 0.17394 | 5.26 | 0.20803
125 | ST | 1140 | 1.43 | 7.46 | 0.34502
125 | ST | 1220 | 2.12 | 6.98 | 0.45645
125 | ST | 793 | 1.77 | 5.93 | 0.3941
125 | ST | 1070 | 3.3 | 6.92 | 0.36801
125 | ST | 943 | 1.77 | 6.81 | 0.40049
125 | ST | 1080 | 1.72 | 7.4 | 0.41593
125 | ST | 976 | 0.11539 | 9.97 | 0.43403
125 | ST | 659 | 1.49 | 8.48 | 0.3384
125 | ST | 1250 | 0.2483 | 8.52 | 0.48419
125 | ST | 938 | 1.71 | 4.32 | 0.1621
125 | ST | 882 | 0.46647 | 8.71 | 0.35047
125 | ST | 964 | 1.42 | 7.71 | 0.34507
125 | ST | 463 | 0.26836 | 8.83 | 0.24174
125 | ST | 803 | 1.76 | 8.22 | 0.35771
125 | ST | 936 | 2.22 | 5.5 | 0.29666
125 | ST | 1070 | 1.55 | 7.82 | 0.38589
125 | ST | 782 | 1.65 | 4.62 | 0.15713
125 | ST | 685 | 1.39 | 6.93 | 0.36855
125 | ST | 1030 | 3.77 | 7.81 | 0.4563
125 | ST | 922 | 1.91 | 7.08 | 0.34063
125 | ST | 1050 | 1.85 | 7.58 | 0.40988
125 | ST | 991 | 2.08 | 7.15 | 0.34856
125 | ST | 1130 | 1.64 | 6.63 | 0.34839
125 | ST | 1160 | 0.27822 | 9.3 | 0.42192
125 | ST | 1470 | 1.57 | 2.48 | 0.06147
125 | ST | 1250 | 1.53 | 8.06 | 0.44209
125 | ST | 947 | 1.53 | 7.74 | 0.30674
125 | ST | 742 | 3 | 9.05 | 0.55702
125 | ST | 967 | 4.23 | 5.79 | 0.30566
125 | ST | 889 | 2.2 | 8.28 | 0.37907
125 | ST | 1150 | 2.23 | 6.37 | 0.33985
125 | ST | 1080 | 2.86 | 7.33 | 0.40331
125 | ST | 809 | 1.7 | 9.32 | 0.38777
125 | ST | 1120 | 2.97 | 7.32 | 0.44417
125 | ST | 1050 | 3.12 | 9.2 | 0.47049
125 | ST | 996 | 1.71 | 6.12 | 0.38402
125 | 20 | 930 | 1.51 | 6.8 | 0.32581
125 | 20 | 1040 | 0.07963 | 11.5 | 0.42311
125 | 20 | 1120 | 1.27 | 6.29 | 0.25593
125 | 20 | 1400 | 0.01303 | 8.95 | 0.35947
125 | 20 | 1360 | 1.43 | 8.25 | 0.42928
125 | 20 | 1020 | 1.47 | 5.61 | 0.29823
125 | 20 | 1050 | 1.41 | 10.1 | 0.45104
125 | 20 | 1090 | 1.21 | 4.07 | 0.237
125 | 20 | 985 | 0.18134 | 10.7 | 0.52627
125 | 20 | 1210 | 1.47 | 7.23 | 0.36466
125 | 20 | 1400 | 1.48 | 5.62 | 0.29433
125 | 20 | 524 | 0.04951 | 9.33 | 0.46582
125 | 20 | 1200 | 1.48 | 9.98 | 0.50988
125 | 20 | 625 | 1.27 | 7.6 | 0.46061
125 | 20 | 944 | 1.42 | 8.28 | 0.39276
125 | 20 | 1200 | 2.2 | 8.59 | 0.46563
125 | 20 | 1150 | 1.42 | 6.53 | 0.32365
125 | 20 | 1400 | 1.39 | 5.04 | 0.2217
125 | 20 | 1020 | 0.14892 | 8.82 | 0.47168
125 | 20 | 1660 | 0.19614 | 7.35 | 0.33369
125 | 20 | 1140 | 1.35 | 7.14 | 0.49097
125 | 20 | 1080 | 1.47 | 5.68 | 0.30251
125 | 20 | 1180 | 1.42 | 6.13 | 0.28664
125 | 20 | 953 | 1.21 | 8.42 | 0.32531
125 | 20 | 1290 | 1.49 | 6.48 | 0.33405
125 | 20 | 1150 | 1.48 | 7.89 | 0.4167
125 | 20 | 1140 | 1.48 | 7.65 | 0.32031
125 | 20 | 945 | 1.85 | 9.16 | 0.42205
125 | 20 | 912 | 1.41 | 7.16 | 0.45206
125 | 20 | 1090 | 1.42 | 6.48 | 0.44999
125 | 20 | 658 | 1.4 | 7.71 | 0.49035
125 | 20 | 1030 | 1.43 | 7.62 | 0.4419
125 | 20 | 735 | 0.16976 | 6.97 | 0.38489
125 | 20 | 569 | 0.02729 | 7.31 | 0.3391
125 | 20 | 1240 | 1.45 | 7.81 | 0.43251
125 | 20 | 912 | 0.18162 | 9.12 | 0.49283
125 | 20 | 1280 | 1.63 | 8.18 | 0.49148
125 | 20 | 1190 | 1.61 | 7.06 | 0.34968
125 | 20 | 1170 | 1.47 | 7.99 | 0.44298
125 | 20 | 1200 | 1.52 | 6.57 | 0.36942
125 | 20 | 1370 | 0.11401 | 6.49 | 0.21642
125 | 20 | 1200 | 1.41 | 10.4 | 0.51809
125 | 20 | 1270 | 1.52 | 8.31 | 0.48777
125 | 20 | 1060 | 1.47 | 6.7 | 0.33084
125 | 20 | 1240 | 1.47 | 8.48 | 0.49753
125 | 20 | 1040 | 1.39 | 10.2 | 0.56896
125 | 20 | 1120 | 1.49 | 8.9 | 0.43632
125 | 30 | 729 | 1.79 | 9.37 | 0.3966
125 | 30 | 1080 | 2.01 | 8.64 | 0.42076
125 | 30 | 1220 | 0.24379 | 10.1 | 0.45779
125 | 30 | 1160 | 1.89 | 8.9 | 0.50577
125 | 30 | 1290 | 1.43 | 6.49 | 0.33105
125 | 30 | 1230 | 0.08341 | 6.46 | 0.29214
125 | 30 | 836 | 3.56 | 7.31 | 0.51237
125 | 30 | 1260 | 1.54 | 10.2 | 0.54626
125 | 30 | 992 | 1.48 | 6.2 | 0.27406
125 | 30 | 1380 | 1.58 | 7.5 | 0.39581
125 | 30 | 1200 | 1.62 | 8.51 | 0.38928
125 | 30 | 1280 | 0.04211 | 8.26 | 0.41145
125 | 30 | 1220 | 1.43 | 7.29 | 0.35528
125 | 30 | 1220 | 0.13594 | 9.18 | 0.4782
125 | 30 | 1260 | 1.43 | 8.47 | 0.44028
125 | 30 | 1300 | 3 | 6.99 | 0.36513
125 | 30 | 1200 | 0.05085 | 8.84 | 0.4354
125 | 30 | 1210 | 1.71 | 8.79 | 0.52056
125 | 30 | 1230 | 1.47 | 11.5 | 0.5745
125 | 30 | 1260 | 1.45 | 7.31 | 0.41636
125 | 30 | 1020 | 1.8 | 8.57 | 0.5265
125 | 30 | 973 | 1.4 | 9.22 | 0.49293
125 | 30 | 869 | 1.3 | 7.61 | 0.33402
125 | 30 | 796 | 0.04773 | 15.3 | 0.49507
125 | 30 | 637 | 2.89 | 10.1 | 0.42051
125 | 30 | 817 | 1.42 | 7.53 | 0.2865
125 | 30 | 792 | 0.12764 | 9 | 0.37569
125 | 30 | 798 | 1.38 | 11.1 | 0.57808
125 | 30 | 1060 | 0.05445 | 15.7 | 0.62576
125 | 30 | 670 | 1.52 | 8.56 | 0.38686
125 | 30 | 734 | 1.69 | 11.4 | 0.47778
125 | 30 | 746 | 1.91 | 11.1 | 0.46634
125 | 30 | 1590 | 1.46 | 10.5 | 0.6395
125 | 30 | 899 | 1.73 | 10.4 | 0.49482
125 | 30 | 1100 | 2.18 | 9.06 | 0.38993
125 | 30 | 674 | 1.4 | 10.6 | 0.34877
125 | 30 | 1130 | 1.62 | 9.36 | 0.44558
125 | 30 | 936 | 4.04 | 8.16 | 0.40143
125 | 30 | 964 | 0.05859 | 9.44 | 0.40919
125 | 30 | 745 | 2.1 | 10.6 | 0.47796
125 | 30 | 863 | 1.25 | 8.99 | 0.39805
125 | 30 | 917 | 1.81 | 12.2 | 0.5409
125 | 30 | 1060 | 1.48 | 12.2 | 0.58537
125 | 30 | 1130 | 1.43 | 6.6 | 0.31978
125 | 30 | 1000 | 1.93 | 6.79 | 0.35144
125 | 30 | 1120 | 1.83 | 9.54 | 0.52509
125 | 30 | 976 | 2.45 | 9.95 | 0.46166
125 | 30 | 650 | 1.42 | 10.8 | 0.42423
125 | 40 | 763 | 4.19 | 6.5 | 0.39658
125 | 40 | 1220 | 1.39 | 5.67 | 0.32744
125 | 40 | 1480 | 4.62 | 4.44 | 0.34698
125 | 40 | 792 | 4.29 | 6.17 | 0.42031
125 | 40 | 1150 | 2.28 | 4.77 | 0.28373
125 | 40 | 997 | 4.27 | 3.93 | 0.25996
125 | 40 | 1340 | 2.24 | 4.52 | 0.25528
125 | 40 | 760 | 1.46 | 5.04 | 0.28602
125 | 40 | 1200 | 1.42 | 4.09 | 0.28015
125 | 40 | 1420 | 5.02 | 5.67 | 0.37857
125 | 40 | 1390 | 1.48 | 4.32 | 0.20286
125 | 40 | 1290 | 4.3 | 5.22 | 0.28889
125 | 40 | 1510 | 2.55 | 5.52 | 0.31681
125 | 40 | 802 | 0.24541 | 6.09 | 0.34188
125 | 40 | 684 | 3.17 | 6.88 | 0.46
125 | 40 | 703 | 3.93 | 5.7 | 0.37242
125 | 40 | 747 | 1.76 | 6.16 | 0.40264
125 | 40 | 1280 | 3.33 | 4.4 | 0.27471
125 | 40 | 1130 | 3.47 | 6.37 | 0.41205
125 | 40 | 1250 | 1.59 | 5.97 | 0.31118
125 | 40 | 1170 | 1.31 | 7.14 | 0.49784
125 | 40 | 1210 | 1.59 | 4.3 | 0.24944
125 | 40 | 801 | 3.22 | 4.53 | 0.28087
125 | 40 | 1150 | 3.67 | 6.88 | 0.34391
125 | 40 | 695 | 0.30205 | 8.48 | 0.35876
125 | 40 | 1070 | 3.58 | 7.2 | 0.38204
125 | 40 | 932 | 1.41 | 6.69 | 0.32842
125 | 40 | 863 | 3.91 | 7.39 | 0.47505
125 | 40 | 935 | 1.52 | 7.05 | 0.36476
125 | 40 | 985 | 3.16 | 9.28 | 0.55587
125 | 40 | 1000 | 2.17 | 6.75 | 0.39036
125 | 40 | 1170 | 4.69 | 7.7 | 0.48856
125 | 40 | 1220 | 1.55 | 6.7 | 0.39189
125 | 40 | 1180 | 2.82 | 5.73 | 0.35065
125 | 40 | 1300 | 2.76 | 4.83 | 0.26816
125 | 40 | 1080 | 3.38 | 7.37 | 0.48837
125 | 40 | 741 | 0.42278 | 8.23 | 0.49736
125 | 40 | 1130 | 4.11 | 5.67 | 0.41399
125 | 40 | 801 | 3.47 | 7.08 | 0.45097
125 | 40 | 1070 | 1.89 | 7.84 | 0.50035
125 | 40 | 1100 | 0.45172 | 7.43 | 0.3566
125 | 40 | 1240 | 2.73 | 8.28 | 0.46838
125 | 40 | 963 | 2.05 | 6.19 | 0.38387
125 | 40 | 1170 | 2.06 | 6.26 | 0.36491
125 | 40 | 1400 | 2.13 | 5.01 | 0.27931
125 | 40 | 1320 | 0.16236 | 5.92 | 0.23213
125 | 40 | 646 | 1.4 | 6.71 | 0.41551
150 | ST | 867 | 1.51 | 6.08 | 0.35409
150 | ST | 1230 | 1.56 | 5.58 | 0.23217
150 | ST | 999 | 4.77 | 4.89 | 0.32918
150 | ST | 791 | 1.91 | 4.19 | 0.25619
150 | ST | 990 | 1.42 | 3.35 | 0.11148
150 | ST | 1210 | 0.14097 | 6.46 | 0.29055
150 | ST | 1310 | 5.2 | 6.02 | 0.39053
150 | ST | 1080 | 1.59 | 5.18 | 0.21956
150 | ST | 1130 | 2.72 | 6.28 | 0.31046
150 | ST | 1140 | 1.6 | 4.85 | 0.16389
150 | ST | 1120 | 2.17 | 5.52 | 0.28624
150 | ST | 1250 | 1.76 | 5.79 | 0.28764
150 | ST | 1770 | 1.58 | 1.83 | 0.07611
150 | ST | 1250 | 1.92 | 4.98 | 0.23223
150 | ST | 1560 | 1.63 | 3.78 | 0.17139
150 | ST | 1310 | 0.75167 | 6 | 0.27742
150 | ST | 1330 | 1.56 | 5.56 | 0.21878
150 | ST | 1010 | 1.55 | 6.05 | 0.23958
150 | ST | 968 | 1.42 | 6.75 | 0.28075
150 | ST | 1420 | 1.52 | 7.44 | 0.31035
150 | ST | 1280 | 2.76 | 6.19 | 0.30067
150 | ST | 1040 | 1.66 | 9.05 | 0.49543
150 | ST | 1250 | 1.72 | 4.35 | 0.21362
150 | ST | 619 | 1.79 | 6.93 | 0.4295
150 | ST | 589 | 1.49 | 5.68 | 0.34018
150 | ST | 1070 | 1.57 | 6.1 | 0.28108
150 | ST | 915 | 2.92 | 5.96 | 0.27192
150 | ST | 937 | 1.75 | 4.79 | 0.20997
150 | ST | 786 | 0.20276 | 6.63 | 0.20661
150 | ST | 929 | 1.76 | 6.12 | 0.24544
150 | ST | 1340 | 1.88 | 4.75 | 0.21948
150 | ST | 931 | 2.27 | 7.5 | 0.36713
150 | ST | 935 | 1.28 | 8 | 0.31873
150 | ST | 909 | 1.7 | 8.19 | 0.3246
150 | ST | 1400 | 1.48 | 3.99 | 0.16941
150 | ST | 1210 | 1.75 | 6.2 | 0.30429
150 | ST | 1240 | 3.18 | 4.85 | 0.26151
150 | ST | 1270 | 3.2 | 5.04 | 0.24575
150 | ST | 1220 | 1.63 | 5.86 | 0.24913
150 | ST | 1120 | 0.21925 | 7.06 | 0.34609
150 | ST | 1410 | 2.43 | 4.1 | 0.21127
150 | ST | 1360 | 0.27563 | 11.8 | 0.48032
150 | ST | 1260 | 1.79 | 4.97 | 0.18317
150 | ST | 694 | 1.28 | 8.82 | 0.2957
150 | ST | 942 | 2.53 | 8.26 | 0.32215
150 | ST | 854 | 0.68539 | 8.2 | 0.25304
150 | ST | 738 | 1.63 | 8 | 0.28927
150 | ST | 938 | 2.97 | 8.75 | 0.41519
150 | ST | 1130 | 1.77 | 5.79 | 0.28016
150 | ST | 1210 | 3.72 | 6.74 | 0.39022
150 | ST | 814 | 1.66 | 7.7 | 0.4255
150 | ST | 507 | 4.65 | 5.67 | 0.33758
150 | 20 | 1000 | 0.00807 | 7.13 | 0.07177
150 | 20 | 1180 | 1.37 | 6.64 | 0.43868
150 | 20 | 1170 | 1.44 | 7.29 | 0.45942
150 | 20 | 1500 | 1.39 | 5.73 | 0.29501
150 | 20 | 305 | 1.44 | 10.7 | 0.30464
150 | 20 | 1280 | 0.33383 | 6.42 | 0.28925
150 | 20 | 1090 | 1.55 | 5.81 | 0.23551
150 | 20 | 829 | 1.41 | 6.04 | 0.19758
150 | 20 | 1330 | 1.56 | 5.17 | 0.3709
150 | 20 | 1380 | 1.34 | 5.35 | 0.28906
150 | 20 | 1360 | 1.4 | 4.84 | 0.2407
150 | 20 | 1770 | 1.42 | 5.89 | 0.26344
150 | 20 | 1180 | 0.16882 | 9.77 | 0.33068
150 | 20 | 1030 | 1.34 | 7.73 | 0.25986
150 | 20 | 1360 | 1.47 | 8.51 | 0.40157
150 | 20 | 1100 | 1.58 | 4.73 | 0.22939
150 | 20 | 1230 | 0.20066 | 8.55 | 0.33803
150 | 20 | 1120 | 1.53 | 9.65 | 0.44974
150 | 20 | 1310 | 1.55 | 8.13 | 0.32982
150 | 20 | 1460 | 1.59 | 5.84 | 0.32407
150 | 20 | 1250 | 1.87 | 4.78 | 0.33196
150 | 20 | 1370 | 1.47 | 4.26 | 0.17313
150 | 20 | 1170 | 1.26 | 5.39 | 0.23093
150 | 20 | 1220 | 1.37 | 6.9 | 0.2346
150 | 20 | 1240 | 0.09044 | 5.76 | 0.17652
150 | 20 | 1020 | 0.13245 | 7.88 | 0.21482
150 | 20 | 1100 | 1.51 | 6.35 | 0.32962
150 | 20 | 1120 | 2.28 | 9.29 | 0.46209
150 | 20 | 945 | 0.12678 | 9.38 | 0.32065
150 | 20 | 612 | 1.81 | 7.5 | 0.45934
150 | 20 | 617 | 1.68 | 10.9 | 0.34129
150 | 20 | 1190 | 1.41 | 7.27 | 0.26231
150 | 20 | 1170 | 1.46 | 8.41 | 0.2655
150 | 20 | 1690 | 0.07566 | 7.38 | 0.30221
150 | 20 | 1200 | 1.46 | 5.24 | 0.18249
150 | 20 | 1180 | 1.56 | 9.44 | 0.35274
150 | 20 | 1090 | 0.02054 | 9.77 | 0.37855
150 | 20 | 1290 | 0.17285 | 7.03 | 0.20846
150 | 20 | 601 | 1.5 | 6.96 | 0.40385
150 | 20 | 1070 | 1.57 | 8.51 | 0.31679
150 | 20 | 1380 | 1.37 | 5.82 | 0.26381
150 | 20 | 1420 | 1.22 | 9.47 | 0.42562
150 | 20 | 1270 | 1.49 | 6.42 | 0.33201
150 | 20 | 1130 | 0.1118 | 8.07 | 0.26464
150 | 20 | 1220 | 1.43 | 6.69 | 0.27576
150 | 20 | 1110 | 1.93 | 5.95 | 0.27347
150 | 20 | 1090 | 1.55 | 5.85 | 0.24553
150 | 20 | 1300 | 1.56 | 6.59 | 0.32221
150 | 20 | 1360 | 0.42589 | 7.13 | 0.32894
150 | 20 | 1200 | 1.3 | 6.63 | 0.2608
150 | 20 | 1290 | 1.39 | 5.53 | 0.25924
150 | 20 | 872 | 0.09412 | 8.19 | 0.26493
150 | 30 | 846 | 1.29 | 5.79 | 0.30505
150 | 30 | 1060 | 1.42 | 5.1 | 0.27714
150 | 30 | 1230 | 1.45 | 4.71 | 0.23958
150 | 30 | 910 | 1.58 | 5.8 | 0.18732
150 | 30 | 1120 | 0.00139 | 4.15 | 0.05262
150 | 30 | 1080 | 1.28 | 7.57 | 0.37607
150 | 30 | 1320 | 1.42 | 5.14 | 0.23958
150 | 30 | 676 | 1.61 | 6.44 | 0.37311
150 | 30 | 1150 | 0.93097 | 8.15 | 0.34817
150 | 30 | 1080 | 0.65901 | 7.13 | 0.25234
150 | 30 | 1200 | 1.5 | 5.95 | 0.29951
150 | 30 | 948 | 1.36 | 6.85 | 0.24382
150 | 30 | 824 | 1.25 | 7.4 | 0.23427
150 | 30 | 1200 | 1.5 | 6.5 | 0.31556
150 | 30 | 953 | 1.39 | 8.12 | 0.31853
150 | 30 | 1330 | 0.8845 | 8.44 | 0.36725
150 | 30 | 1270 | 1.62 | 5.62 | 0.24133
150 | 30 | 1070 | 1.44 | 7.68 | 0.30968
150 | 30 | 1120 | 1.64 | 5.27 | 0.21392
150 | 30 | 1470 | 3.58 | 5.69 | 0.31604
150 | 30 | 1010 | 1.42 | 9.74 | 0.35488
150 | 30 | 964 | 1.39 | 6.93 | 0.24059
150 | 30 | 1390 | 0.38148 | 8.82 | 0.28591
150 | 30 | 827 | 1.43 | 7.08 | 0.2055
150 | 30 | 1040 | 1.38 | 8.08 | 0.30502
150 | 30 | 1050 | 1.45 | 6.16 | 0.22027
150 | 30 | 324 | 1.38 | 8.17 | 0.22763
150 | 30 | 1050 | 1.54 | 3.25 | 0.10684
150 | 30 | 863 | 1.42 | 6.69 | 0.26772
150 | 30 | 1070 | 1.36 | 6.17 | 0.21574
150 | 30 | 584 | 1.48 | 8.1 | 0.21726
150 | 30 | 799 | 1.35 | 5.78 | 0.28939
150 | 30 | 1530 | 1.45 | 4.16 | 0.20622
150 | 30 | 960 | 1.33 | 7.96 | 0.26974
150 | 30 | 353 | 1.37 | 11.9 | 0.3518
150 | 30 | 1090 | 1.46 | 8.48 | 0.42167
150 | 30 | 859 | 1.5 | 8.72 | 0.28383
150 | 30 | 1170 | 1.33 | 9.42 | 0.42397
150 | 30 | 932 | 2.01 | 8.85 | 0.3486
150 | 30 | 1360 | 0.08755 | 13.1 | 0.41244
150 | 30 | 1370 | 0.1622 | 7.91 | 0.33743
150 | 30 | 1020 | 1.87 | 9.65 | 0.39556
150 | 30 | 1230 | 1.41 | 4.28 | 0.13986
150 | 30 | 1050 | 1.45 | 6.97 | 0.31911
150 | 30 | 1180 | 0.26753 | 6.74 | 0.17873
150 | 30 | 992 | 0.08189 | 11.4 | 0.44058
150 | 30 | 1090 | 0.85977 | 9.26 | 0.39799
150 | 30 | 1080 | 1.24 | 8.68 | 0.24051
150 | 30 | 928 | 1.9 | 6.76 | 0.25888
150 | 30 | 971 | 0.1606 | 10.6 | 0.39617
150 | 30 | 829 | 2.56 | 9.23 | 0.35988
150 | 40 | 420 | 0.05646 | 14.2 | 0.49194
150 | 40 | 531 | 1.51 | 5.25 | 0.15499
150 | 40 | 505 | 0.09798 | 9.74 | 0.30609
150 | 40 | 604 | 0.06607 | 12.6 | 0.32089
150 | 40 | 576 | 1.5 | 10.2 | 0.36161
150 | 40 | 592 | 2.35 | 10.3 | 0.40516
150 | 40 | 712 | 1.36 | 6.18 | 0.20962
150 | 40 | 1090 | 1.6 | 5.58 | 0.25389
150 | 40 | 767 | 1.58 | 8.94 | 0.39739
150 | 40 | 405 | 1.61 | 10.1 | 0.33192
150 | 40 | 609 | 2.17 | 7.65 | 0.30648
150 | 40 | 632 | 1.49 | 8.04 | 0.2843
150 | 40 | 623 | 1.22 | 9.68 | 0.42953
150 | 40 | 909 | 0.09014 | 9.29 | 0.38834
150 | 40 | 717 | 0.15428 | 11.1 | 0.459
150 | 40 | 613 | 2.02 | 9.11 | 0.38113
150 | 40 | 768 | 1.75 | 11.9 | 0.55177
150 | 40 | 740 | 1.26 | 12 | 0.41806
150 | 40 | 671 | 1.53 | 9.43 | 0.35951
150 | 40 | 772 | 1.93 | 7.4 | 0.25349
150 | 40 | 731 | 1.91 | 6.9 | 0.25126
150 | 40 | 700 | 2.18 | 9.48 | 0.37118
150 | 40 | 914 | 1.94 | 6.23 | 0.23639
150 | 40 | 786 | 1.59 | 6.87 | 0.3112
150 | 40 | 722 | 3.82 | 8.17 | 0.42362
150 | 40 | 343 | 1.49 | 7.67 | 0.24662
150 | 40 | 444 | 1.59 | 7.25 | 0.20393
150 | 40 | 391 | 1.37 | 8.74 | 0.25573
150 | 40 | 466 | 1.33 | 8.13 | 0.24962
150 | 40 | 707 | 2.78 | 8.73 | 0.35453
150 | 40 | 732 | 1.67 | 8.48 | 0.31165
150 | 40 | 662 | 1.92 | 4.2 | 0.11357
150 | 40 | 687 | 3.24 | 8.7 | 0.34778
150 | 40 | 757 | 1.5 | 7.75 | 0.30929
150 | 40 | 786 | 1.89 | 8.93 | 0.35987
150 | 40 | 844 | 1.65 | 7.06 | 0.29983
150 | 40 | 768 | 1.94 | 7.13 | 0.27601
150 | 40 | 776 | 0.37414 | 9.02 | 0.32614
150 | 40 | 592 | 1.72 | 8.89 | 0.32344
150 | 40 | 877 | 1.66 | 7.25 | 0.26462
150 | 40 | 629 | 2.25 | 8.18 | 0.28864
150 | 40 | 729 | 1.92 | 7.28 | 0.26529
150 | 40 | 651 | 1.56 | 6.67 | 0.22577
150 | 40 | 692 | 2.24 | 8.6 | 0.32145
150 | 40 | 433 | 1.86 | 8 | 0.2276
150 | 40 | 470 | 1.86 | 9.01 | 0.28617
150 | 40 | 534 | 1.65 | 7.94 | 0.22242
150 | 40 | 774 | 1.49 | 8.75 | 0.30132
150 | 40 | 732 | 1.56 | 9.27 | 0.3375
150 | 40 | 561 | 1.58 | 8.12 | 0.31049
150 | 40 | 678 | 2.2 | 8.18 | 0.33519
175 | ST | 625 | 1.62 | 7.79 | 0.32447
175 | ST | 485 | 1.29 | 8.28 | 0.25721
175 | ST | 439 | 1.56 | 4.69 | 0.12803
175 | ST | 518 | 1.24 | 4.33 | 0.07861
175 | ST | 1120 | 1.91 | 6.44 | 0.29686
175 | ST | 838 | 1.69 | 8.69 | 0.36659
175 | ST | 593 | 1.68 | 9.22 | 0.30935
175 | ST | 688 | 2.26 | 7.2 | 0.24859
175 | ST | 971 | 1.53 | 4.13 | 0.08215
175 | ST | 580 | 1.42 | 9.34 | 0.25026
175 | ST | 1060 | 2.62 | 5.81 | 0.24265
175 | ST | 707 | 2.81 | 10.9 | 0.47485
175 | ST | 700 | 2.3 | 9.03 | 0.33656
175 | ST | 830 | 2.88 | 10.7 | 0.56679
175 | ST | 1150 | 1.49 | 4.71 | 0.11958
175 | ST | 495 | 1.51 | 8.01 | 0.20931
175 | ST | 699 | 1.88 | 9.33 | 0.32897
175 | ST | 608 | 1.66 | 12.6 | 0.4358
175 | ST | 683 | 1.71 | 11.3 | 0.46512
175 | ST | 812 | 1.6 | 10.1 | 0.39837
175 | ST | 754 | 1.68 | 5.49 | 0.14029
175 | ST | 535 | 1.43 | 10.8 | 0.36136
175 | ST | 649 | 1.93 | 10.4 | 0.37823
175 | ST | 774 | 1.21 | 8.48 | 0.34627
175 | ST | 391 | 0.10481 | 11.2 | 0.33397
175 | ST | 673 | 0.027 | 6.62 | 0.18931
175 | ST | 724 | 0.18288 | 7.37 | 0.30094
175 | ST | 828 | 1.23 | 5.56 | 0.2556
175 | ST | 737 | 1.45 | 6.05 | 0.22278
175 | ST | 510 | 1.54 | 7.96 | 0.26245
175 | ST | 549 | 1.69 | 9.06 | 0.27012
175 | ST | 579 | 1.6 | 11.7 | 0.37578
175 | ST | 677 | 2.18 | 7.68 | 0.23862
175 | ST | 443 | 0.23642 | 9.87 | 0.25408
175 | ST | 499 | 1.35 | 9.62 | 0.24186
175 | ST | 681 | 2.13 | 6.72 | 0.20981
175 | ST | 597 | 1.6 | 7.6 | 0.28724
175 | ST | 286 | 0.16692 | 7.54 | 0.15143
175 | ST | 556 | 1.75 | 8.65 | 0.24223
175 | ST | 951 | 1.49 | 5.43 | 0.19323
175 | ST | 679 | 1.72 | 8.96 | 0.36648
175 | ST | 562 | 1.62 | 7.85 | 0.24772
175 | ST | 404 | 0.07012 | 9.06 | 0.242
175 | ST | 525 | 1.46 | 6.44 | 0.15708
175 | ST | 538 | 1.12 | 9.97 | 0.30951
175 | ST | 451 | 1.65 | 8.36 | 0.23988
175 | ST | 616 | 0.23833 | 8.72 | 0.21946
175 | ST | 669 | 3.07 | 9.83 | 0.37081
175 | ST | 765 | 1.54 | 7.64 | 0.30476
175 | ST | 628 | 1.49 | 4.94 | 0.11868
175 | ST | 782 | 0.1773 | 8.77 | 0.22758
175 | ST | 657 | 2.32 | 6.58 | 0.24661
175 | 20 | 770 | 1.31 | 9.97 | 0.30036
175 | 20 | 859 | 1.55 | 6.17 | 0.18922
175 | 20 | 1430 | 1.96 | 3.98 | 0.15554
175 | 20 | 1100 | 1.42 | 5.19 | 0.20106
175 | 20 | 665 | 0.03899 | 9.1 | 0.30297
175 | 20 | 770 | 0.12493 | 9.31 | 0.27487
175 | 20 | 934 | 1.45 | 6.95 | 0.26572
175 | 20 | 912 | 1.39 | 7.75 | 0.31489
175 | 20 | 796 | 1.39 | 7.53 | 0.26114
175 | 20 | 834 | 0.01587 | 11.9 | 0.26789
175 | 20 | 1120 | 0.02452 | 9.21 | 0.31709
175 | 20 | 763 | 0.01851 | 11.4 | 0.34145
175 | 20 | 443 | 0.01835 | 13 | 0.12675
175 | 20 | 923 | 0.14814 | 8.59 | 0.21055
175 | 20 | 736 | 0.39061 | 8.4 | 0.24719
175 | 20 | 867 | 1.44 | 10.9 | 0.43659
175 | 20 | 783 | 1.46 | 6.59 | 0.26901
175 | 20 | 643 | 1.22 | 8.94 | 0.26448
175 | 20 | 641 | 0.32858 | 8.9 | 0.24743
175 | 20 | 794 | 1.41 | 4.71 | 0.13498
175 | 20 | 812 | 1.36 | 8.82 | 0.29353
175 | 20 | 500 | 1.64 | 13.6 | 0.43509
175 | 20 | 1010 | 1.27 | 6.14 | 0.14363
175 | 20 | 476 | 1.54 | 15.2 | 0.461
175 | 20 | 888 | 0.13432 | 7.11 | 0.16341
175 | 20 | 543 | 1.42 | 7.97 | 0.26554
175 | 20 | 438 | 0.03962 | 9.52 | 0.20232
175 | 20 | 549 | 1.32 | 13.7 | 0.41002
175 | 20 | 559 | 1.42 | 11.8 | 0.3491
175 | 20 | 534 | 0.07542 | 9.44 | 0.26912
175 | 20 | 445 | 0.83542 | 10.7 | 0.27028
175 | 20 | 876 | 0.1372 | 13.4 | 0.37834
175 | 20 | 652 | 0.02524 | 11 | 0.27742
175 | 20 | 437 | 0.03333 | 16 | 0.31622
175 | 20 | 366 | 1.33 | 13.4 | 0.32093
175 | 20 | 535 | 1.37 | 8.72 | 0.19849
175 | 20 | 506 | 1.23 | 11.5 | 0.30998
175 | 20 | 583 | 0.24136 | 10.7 | 0.35471
175 | 20 | 755 | 1.29 | 9.01 | 0.34277
175 | 20 | 1140 | 1.75 | 6.56 | 0.27197
175 | 20 | 657 | 0.03362 | 9.57 | 0.22573
175 | 20 | 362 | 1.45 | 13.3 | 0.35702
175 | 20 | 473 | 0.0965 | 8.7 | 0.1681
175 | 20 | 509 | 1.43 | 8.71 | 0.26076
175 | 20 | 490 | 0.04184 | 17.2 | 0.40442
175 | 20 | 357 | 0.13065 | 9.15 | 0.09021
175 | 20 | 219 | 0.06455 | 12.5 | 0.20016
175 | 30 | 798 | 1.45 | 8.8 | 0.31234
175 | 30 | 565 | 0.02312 | 11.3 | 0.34352
175 | 30 | 832 | 1.2 | 10.4 | 0.45858
175 | 30 | 381 | 1.38 | 8.97 | 0.19639
175 | 30 | 576 | 0.11675 | 7.76 | 0.10361
175 | 30 | 436 | 1.33 | 9.12 | 0.22984
175 | 30 | 532 | 1.61 | 10.3 | 0.31809
175 | 30 | 369 | 1.55 | 16.8 | 0.38671
175 | 30 | 1080 | 1.47 | 10.2 | 0.27618
175 | 30 | 563 | 0.02627 | 8.55 | 0.17065
175 | 30 | 534 | 0.31825 | 7.87 | 0.1511
175 | 30 | 446 | 0.33967 | 10.5 | 0.19382
175 | 30 | 652 | 1.41 | 9.1 | 0.25636
175 | 30 | 914 | 1.47 | 2.87 | 0.04207
175 | 30 | 511 | 1.45 | 8.39 | 0.20692
175 | 30 | 522 | 0.33278 | 10.9 | 0.35051
175 | 30 | 571 | 1.82 | 12.1 | 0.38953
175 | 30 | 470 | 1.46 | 10.8 | 0.29889
175 | 30 | 549 | 1.57 | 7.64 | 0.14548
175 | 30 | 733 | 0.03304 | 10 | 0.20949
175 | 30 | 628 | 0.2838 | 11.4 | 0.37882
175 | 30 | 501 | 0.4016 | 14 | 0.37167
175 | 30 | 719 | 1.74 | 9.86 | 0.33686
175 | 30 | 414 | 1.59 | 12.9 | 0.35334
175 | 30 | 393 | 1.33 | 9.37 | 0.28856
175 | 30 | 266 | 0.10855 | 9.84 | 0.21517
175 | 30 | 318 | 0.51649 | 8.25 | 0.17442
175 | 30 | 360 | 1.6 | 9.05 | 0.22624
175 | 30 | 1010 | 1.44 | 5.16 | 0.13122
175 | 30 | 759 | 1.38 | 8.89 | 0.42616
175 | 30 | 470 | 1.52 | 12.1 | 0.38772
175 | 30 | 394 | 0.28337 | 12 | 0.31381
175 | 30 | 555 | 1.89 | 8.61 | 0.29154
175 | 30 | 469 | 0.02611 | 10.6 | 0.17415
175 | 30 | 674 | 0.35123 | 8.15 | 0.17284
175 | 30 | 85.8 | 0.93523 | 14 | 0.2474
175 | 30 | 475 | 0.39752 | 9.23 | 0.31102
175 | 30 | 899 | 0.09203 | 7.89 | 0.13365
175 | 30 | 562 | 1.72 | 13.9 | 0.43945
175 | 30 | 316 | 0.0728 | 7.94 | 0.06728
175 | 30 | 752 | 0.11164 | 7.23 | 0.12299
175 | 30 | 616 | 0.23843 | 7.36 | 0.15606
175 | 30 | 596 | 1.78 | 9.25 | 0.31656
175 | 30 | 471 | 0.11797 | 15 | 0.42697
175 | 30 | 437 | 1.49 | 11.9 | 0.30405
175 | 30 | 407 | 1.48 | 11 | 0.24334
175 | 30 | 323 | 1.29 | 9.48 | 0.16702
175 | 30 | 332 | 1.41 | 13.1 | 0.28834
175 | 30 | 491 | 1.78 | 9 | 0.23569
175 | 30 | 502 | 1.34 | 7.96 | 0.18609
175 | 40 | 573 | 1.42 | 9.58 | 0.28772
175 | 40 | 467 | 1.59 | 8.94 | 0.25408
175 | 40 | 532 | 1.96 | 14.6 | 0.45508
175 | 40 | 601 | 1.52 | 8.92 | 0.26176
175 | 40 | 481 | 1.48 | 10 | 0.29591
175 | 40 | 573 | 1.42 | 9.25 | 0.28446
175 | 40 | 631 | 1.77 | 11.2 | 0.39427
175 | 40 | 570 | 2.18 | 12 | 0.42431
175 | 40 | 683 | 1.53 | 8.39 | 0.32374
175 | 40 | 725 | 0.0941 | 14.3 | 0.40458
175 | 40 | 572 | 2.12 | 8.13 | 0.2498
175 | 40 | 423 | 2.01 | 11 | 0.30926
175 | 40 | 622 | 1.51 | 10.1 | 0.32016
175 | 40 | 688 | 1.48 | 9.12 | 0.26843
175 | 40 | 660 | 1.42 | 9.24 | 0.27386
175 | 40 | 713 | 1.68 | 7.09 | 0.20432
175 | 40 | 630 | 2.09 | 10.4 | 0.34726
175 | 40 | 443 | 2.34 | 11 | 0.36232
175 | 40 | 684 | 1.61 | 9.08 | 0.31764
175 | 40 | 814 | 1.71 | 7.29 | 0.3075
175 | 40 | 899 | 2.45 | 6.38 | 0.27372
175 | 40 | 846 | 1.93 | 7.29 | 0.35743
175 | 40 | 516 | 1.79 | 10.5 | 0.33617
175 | 40 | 929 | 2.45 | 8.12 | 0.36008
175 | 40 | 702 | 1.37 | 8.05 | 0.27492
175 | 40 | 681 | 1.42 | 10.3 | 0.40945
175 | 40 | 484 | 1.49 | 9.51 | 0.30578
175 | 40 | 557 | 1.66 | 10.8 | 0.36315
175 | 40 | 973 | 3.67 | 9.47 | 0.51364
175 | 40 | 837 | 2.31 | 7.85 | 0.36459
175 | 40 | 595 | 1.55 | 6.62 | 0.19561
175 | 40 | 539 | 1.74 | 11.7 | 0.42889
175 | 40 | 729 | 1.89 | 7.29 | 0.30036
175 | 40 | 508 | 0.02893 | 12.7 | 0.33314
175 | 40 | 698 | 1.96 | 7.84 | 0.26558
175 | 40 | 634 | 1.66 | 9.48 | 0.33289
175 | 40 | 574 | 1.56 | 9.33 | 0.36212
175 | 40 | 657 | 1.67 | 6.93 | 0.25116
175 | 40 | 559 | 1.57 | 6.73 | 0.2407
175 | 40 | 651 | 1.42 | 7.98 | 0.25761
175 | 40 | 667 | 1.39 | 7.15 | 0.26999
175 | 40 | 634 | 1.86 | 6.64 | 0.23573
175 | 40 | 830 | 1.6 | 10.2 | 0.39947
175 | 40 | 342 | 1.42 | 8.83 | 0.21787
175 | 40 | 304 | 2.06 | 11 | 0.33753
175 | 40 | 736 | 1.62 | 8.97 | 0.31506
175 | 40 | 480 | 0.13882 | 11.9 | 0.34023
175 | 40 | 858 | 1.83 | 6.11 | 0.22226
175 | 40 | 893 | 2.31 | 7.07 | 0.28691
175 | 40 | 755 | 2.92 | 9.06 | 0.37657
175 | 40 | 579 | 1.76 | 10.9 | 0.36538
175 | 40 | 1300 | 3.4 | 7.78 | 0.38448