## General
Formulación | Temperatura | No. malla
A1 | 80 | ST
A2 |  | 20
A3 |  | 30
A4 |  | 40
A5 | 100 | ST
A6 |  | 20
A7 |  | 30
A8 |  | 40
A9 | 120 | ST
A10 |  | 20
A11 |  | 30
A12 |  | 40
A13 | 140 | ST
A14 |  | 20
A15 |  | 30
A16 |  | 40
A17 | 160 | ST
A18 |  | 20
A19 |  | 30
A20 |  | 40

## Compilado
Temperatura | No. malla | Módulo elástico (MPa) | Resistencia a la tensión (MPa) | Elongación a la rotura (%) | Tenacidad (MPa)
80 | ST | 209 | 1.08 | 12 | 0.28325
80 | ST | 522 | 1.58 | 8.52 | 0.25071
80 | ST | 483 | 1.58 | 10.9 | 0.31923
80 | ST | 411 | 1.91 | 10.5 | 0.29064
80 | ST | 291 | 1.5 | 11.4 | 0.28171
80 | ST | 311 | 1.35 | 11.3 | 0.25802
80 | ST | 336 | 0.88108 | 11.2 | 0.25271
80 | ST | 269 | 1.58 | 12.1 | 0.27531
80 | ST | 277 | 1.24 | 13.9 | 0.32866
80 | ST | 346 | 1.31 | 11.3 | 0.27107
80 | ST | 306 | 1.42 | 11.3 | 0.26009
80 | ST | 321 | 1.21 | 10.9 | 0.29148
80 | ST | 360 | 1.44 | 9.03 | 0.2527
80 | ST | 341 | 2.02 | 12.6 | 0.35048
80 | ST | 349 | 1.47 | 10.1 | 0.26141
80 | ST | 306 | 0.43506 | 14.9 | 0.38951
80 | ST | 334 | 1.15 | 12.4 | 0.32833
80 | ST | 296 | 1.41 | 11.3 | 0.24755
80 | ST | 305 | 1.53 | 9.72 | 0.23822
80 | ST | 326 | 1.85 | 14.8 | 0.44374
80 | 20 | 157 | 0.71273 | 15.2 | 0.32291
80 | 20 | 190 | 0.78797 | 17.2 | 0.39612
80 | 20 | 184 | 1.46 | 15.2 | 0.33834
80 | 20 | 169 | 1.37 | 19.4 | 0.43368
80 | 20 | 202 | 0.20894 | 13 | 0.28357
80 | 20 | 195 | 0.08332 | 22.5 | 0.47577
80 | 20 | 183 | 0.26409 | 21.1 | 0.44042
80 | 20 | 139 | 1.36 | 14.7 | 0.28441
80 | 20 | 243 | 0.16799 | 11.6 | 0.23955
80 | 20 | 185 | 1.23 | 11.9 | 0.24876
80 | 20 | 156 | 1.83 | 15.1 | 0.3255
80 | 20 | 264 | 0.05069 | 10.8 | 0.24087
80 | 20 | 188 | 1.48 | 20 | 0.43888
80 | 20 | 181 | 0.40276 | 15 | 0.2914
80 | 20 | 160 | 0.65174 | 18.3 | 0.38556
80 | 20 | 174 | 1.35 | 16.5 | 0.35895
80 | 20 | 161 | 0.73011 | 19.1 | 0.40875
80 | 20 | 138 | 0.07934 | 21.5 | 0.47007
80 | 20 | 215 | 1.49 | 17.3 | 0.42524
80 | 20 | 206 | 0.21676 | 16.6 | 0.35661
80 | 30 | 157 | 0.71273 | 15.2 | 0.32291
80 | 30 | 190 | 0.78797 | 17.2 | 0.39612
80 | 30 | 184 | 1.46 | 15.2 | 0.33834
80 | 30 | 169 | 1.37 | 19.4 | 0.43368
80 | 30 | 202 | 0.20894 | 13 | 0.28357
80 | 30 | 195 | 0.08332 | 22.5 | 0.47577
80 | 30 | 183 | 0.26409 | 21.1 | 0.44042
80 | 30 | 139 | 1.36 | 14.7 | 0.28441
80 | 30 | 243 | 0.16799 | 11.6 | 0.23955
80 | 30 | 185 | 1.23 | 11.9 | 0.24876
80 | 30 | 156 | 1.83 | 15.1 | 0.3255
80 | 30 | 264 | 0.05069 | 10.8 | 0.24087
80 | 30 | 188 | 1.48 | 20 | 0.43888
80 | 30 | 181 | 0.40276 | 15 | 0.2914
80 | 30 | 160 | 0.65174 | 18.3 | 0.38556
80 | 30 | 174 | 1.35 | 16.5 | 0.35895
80 | 30 | 161 | 0.73011 | 19.1 | 0.40875
80 | 30 | 138 | 0.07934 | 21.5 | 0.47007
80 | 30 | 215 | 1.49 | 17.3 | 0.42524
80 | 30 | 206 | 0.21676 | 16.6 | 0.35661
80 | 40 | 108 | 1.79 | 17.5 | 0.3963
80 | 40 | 213 | 1.96 | 15.7 | 0.39539
80 | 40 | 127 | 1.23 | 17.7 | 0.35378
80 | 40 | 161 | 0.76367 | 12.9 | 0.26994
80 | 40 | 146 | 1.34 | 19 | 0.41996
80 | 40 | 123 | 1.46 | 16.1 | 0.3403
80 | 40 | 144 | 1.33 | 13.6 | 0.27419
80 | 40 | 147 | 1.76 | 18.6 | 0.40528
80 | 40 | 130 | 1.46 | 13.1 | 0.2776
80 | 40 | 159 | 1.92 | 26.5 | 0.68538
80 | 40 | 115 | 1.43 | 15.7 | 0.35374
80 | 40 | 150 | 1.42 | 15.9 | 0.39191
80 | 40 | 160 | 1.42 | 14.7 | 0.3217
80 | 40 | 156 | 1.42 | 15.7 | 0.3221
80 | 40 | 122 | 1.73 | 19.7 | 0.39891
80 | 40 | 142 | 1.48 | 16 | 0.36676
80 | 40 | 151 | 1.44 | 15.4 | 0.35857
80 | 40 | 181 | 1.6 | 14.5 | 0.34864
80 | 40 | 136 | 1.36 | 14 | 0.31673
80 | 40 | 130 | 2.18 | 22.7 | 0.57374
100 | ST | 225 | 1.17 | 8.98 | 0.1931
100 | ST | 255 | 1.46 | 14.2 | 0.35361
100 | ST | 242 | 1.21 | 11.5 | 0.27934
100 | ST | 253 | 1.11 | 12 | 0.25609
100 | ST | 282 | 1.41 | 11.9 | 0.3035
100 | ST | 292 | 1.4 | 10.9 | 0.29444
100 | ST | 195 | 1.39 | 14.5 | 0.34478
100 | ST | 194 | 1.38 | 17.3 | 0.40184
100 | ST | 195 | 1.39 | 15.9 | 0.35726
100 | ST | 204 | 1.45 | 17.8 | 0.39028
100 | ST | 177 | 0.59487 | 11 | 0.1978
100 | ST | 154 | 1.29 | 14 | 0.25176
100 | ST | 261 | 0.04574 | 16.3 | 0.36204
100 | ST | 190 | 1.34 | 13.2 | 0.28794
100 | ST | 205 | 1.45 | 12.7 | 0.28215
100 | ST | 186 | 1.4 | 13.8 | 0.26501
100 | ST | 204 | 0.04304 | 15.4 | 0.33219
100 | ST | 232 | 0.58058 | 15.9 | 0.3835
100 | ST | 199 | 0.47064 | 11.1 | 0.23907
100 | ST | 221 | 0.0447 | 12.8 | 0.25358
100 | 20 | 77.8 | 1.24 | 22.5 | 22.5
100 | 20 | 97.3 | 1.75 | 23.4 | 23.4
100 | 20 | 233 | 0.08433 | 29.9 | 29.9
100 | 20 | 99.2 | 1.55 | 24.3 | 24.3
100 | 20 | 122 | 1.55 | 27.8 | 27.8
100 | 20 | 102 | 1.68 | 29.5 | 29.5
100 | 20 | 184 | 0.87187 | 23.5 | 23.5
100 | 20 | 125 | 1.74 | 23.8 | 23.8
100 | 20 | 87.3 | 1.59 | 28.8 | 28.8
100 | 20 | 153 | 1.48 | 15.1 | 15.1
100 | 20 | 127 | 1.84 | 17 | 17
100 | 20 | 112 | 1.54 | 30.6 | 30.6
100 | 20 | 164 | 1.5 | 25.6 | 25.6
100 | 20 | 104 | 1.5 | 20.3 | 20.3
100 | 20 | 119 | 1.45 | 25.2 | 25.2
100 | 20 | 123 | 1.23 | 18 | 18
100 | 20 | 152 | 1.42 | 21.2 | 21.2
100 | 20 | 147 | 1.81 | 29.7 | 29.7
100 | 20 | 159 | 1.85 | 28.7 | 28.7
100 | 20 | 114 | 1.54 | 25.1 | 25.1
100 | 30 | 194 | 1.51 | 15.6 | 0.34816
100 | 30 | 162 | 0.21327 | 17.5 | 0.38819
100 | 30 | 136 | 1.23 | 18.5 | 0.35253
100 | 30 | 109 | 1.17 | 19.6 | 0.37353
100 | 30 | 141 | 1.82 | 17.8 | 0.39158
100 | 30 | 90.9 | 1.1 | 19.2 | 0.37866
100 | 30 | 102 | 1.24 | 21.3 | 0.42026
100 | 30 | 119 | 1.4 | 16.9 | 0.36175
100 | 30 | 121 | 1.22 | 21.5 | 0.44709
100 | 30 | 126 | 1.53 | 21.3 | 0.41049
100 | 30 | 93.2 | 1.36 | 21.5 | 0.41992
100 | 30 | 169 | 0.07642 | 14.9 | 0.29956
100 | 30 | 175 | 0.6176 | 19.6 | 0.42512
100 | 30 | 98.3 | 1.38 | 22.5 | 0.42392
100 | 30 | 135 | 1.38 | 22.7 | 0.50702
100 | 30 | 130 | 1.17 | 15.1 | 0.30692
100 | 30 | 121 | 1.41 | 17.6 | 0.32419
100 | 30 | 136 | 0.77137 | 13 | 0.22481
100 | 30 | 119 | 1.3 | 18.9 | 0.37082
100 | 30 | 151 | 1.33 | 16.6 | 0.3555
100 | 40 | 194 | 1.53 | 12.2 | 0.31086
100 | 40 | 188 | 1.99 | 20.8 | 0.5331
100 | 40 | 194 | 1.02 | 12.5 | 0.28463
100 | 40 | 202 | 1.78 | 18.2 | 0.45458
100 | 40 | 218 | 1.67 | 19.8 | 0.52673
100 | 40 | 191 | 1.5 | 15.2 | 0.38779
100 | 40 | 196 | 0.70116 | 10.9 | 0.2565
100 | 40 | 231 | 1.55 | 13.5 | 0.35091
100 | 40 | 217 | 1.15 | 15.4 | 0.38886
100 | 40 | 188 | 1.6 | 13.1 | 0.31262
100 | 40 | 168 | 1.46 | 19.8 | 0.49802
100 | 40 | 195 | 2.18 | 20.8 | 0.59555
100 | 40 | 163 | 2.03 | 19.2 | 0.4818
100 | 40 | 251 | 1.25 | 11.5 | 0.30218
100 | 40 | 218 | 2.2 | 17.3 | 0.4768
100 | 40 | 192 | 1.51 | 18.7 | 0.45362
100 | 40 | 165 | 1.45 | 19.3 | 0.46072
100 | 40 | 181 | 1.7 | 18.1 | 0.47164
100 | 40 | 249 | 1.49 | 14.9 | 0.43987
100 | 40 | 205 | 2.41 | 15.7 | 0.42375
120 | ST | 144 | 1.44 | 13.3 | 0.27488
120 | ST | 189 | 0.52709 | 11.6 | 0.23574
120 | ST | 200 | 0.77286 | 13.8 | 0.30252
120 | ST | 185 | 1.13 | 14.8 | 0.32395
120 | ST | 154 | 0.74111 | 15.3 | 0.30347
120 | ST | 168 | 0.54579 | 12.3 | 0.24339
120 | ST | 172 | 1.45 | 11.2 | 0.21081
120 | ST | 200 | 1.45 | 11.4 | 0.25518
120 | ST | 142 | 1.21 | 12.5 | 0.23983
120 | ST | 214 | 1.36 | 14 | 0.28674
120 | ST | 197 | 1.6 | 16.7 | 0.37687
120 | ST | 161 | 1.29 | 17.2 | 0.36336
120 | ST | 250 | 1.42 | 10.2 | 0.23472
120 | ST | 171 | 1.33 | 13.5 | 0.30223
120 | ST | 194 | 0.80313 | 13.5 | 0.29887
120 | ST | 233 | 1.38 | 18.7 | 0.46979
120 | ST | 188 | 1.23 | 15.5 | 0.34937
120 | ST | 183 | 1.23 | 16.8 | 0.36403
120 | ST | 169 | 1.28 | 17.5 | 0.35786
120 | ST | 187 | 1.44 | 9.8 | 0.20621
120 | 20 | 55.7 | 0.5994 | 26.6 | 0.47826
120 | 20 | 62 | 1.76 | 35.7 | 0.68015
120 | 20 | 99.9 | 1.69 | 24.7 | 0.51477
120 | 20 | 104 | 1.41 | 29.1 | 0.59079
120 | 20 | 83.1 | 1.08 | 22.9 | 0.42659
120 | 20 | 99.7 | 0.8371 | 14.9 | 0.26131
120 | 20 | 100 | 1.47 | 21.1 | 0.42083
120 | 20 | 89.7 | 1.84 | 29.3 | 0.58713
120 | 20 | 100 | 1.6 | 30.2 | 0.59408
120 | 20 | 105 | 1.51 | 18.7 | 0.3705
120 | 20 | 99.4 | 1.69 | 24.4 | 0.49624
120 | 20 | 127 | 1.77 | 20.8 | 0.45265
120 | 20 | 109 | 1.81 | 20.9 | 0.42861
120 | 20 | 88.4 | 0.13226 | 28.8 | 0.5664
120 | 20 | 131 | 1.33 | 31.2 | 0.66484
120 | 20 | 95.7 | 1.34 | 31.8 | 0.63033
120 | 20 | 81.9 | 1.43 | 25.4 | 0.49003
120 | 20 | 95 | 1.51 | 29.6 | 0.61447
120 | 20 | 107 | 1.71 | 25.8 | 0.53768
120 | 20 | 115 | 1.85 | 26.6 | 0.55419
120 | 30 | 184 | 1.64 | 22.3 | 0.48958
120 | 30 | 126 | 1.22 | 16.4 | 0.30474
120 | 30 | 126 | 1.7 | 21.4 | 0.44832
120 | 30 | 131 | 1.51 | 28.2 | 0.5878
120 | 30 | 123 | 1.36 | 24.3 | 0.49608
120 | 30 | 137 | 1.08 | 19.7 | 0.43799
120 | 30 | 140 | 1.76 | 19.6 | 0.3848
120 | 30 | 129 | 1.52 | 21.9 | 0.40851
120 | 30 | 133 | 0.91956 | 15.3 | 0.31136
120 | 30 | 135 | 0.67796 | 26.3 | 0.54716
120 | 30 | 152 | 1.28 | 16.2 | 0.30481
120 | 30 | 103 | 1.38 | 18.7 | 0.39984
120 | 30 | 151 | 0.91806 | 15.9 | 0.30838
120 | 30 | 161 | 1.03 | 15.3 | 0.3155
120 | 30 | 152 | 1.62 | 21.9 | 0.47675
120 | 30 | 179 | 1.66 | 18.6 | 0.44964
120 | 30 | 179 | 1.18 | 13.5 | 0.30372
120 | 30 | 156 | 1.52 | 16.8 | 0.38046
120 | 30 | 135 | 0.09294 | 23 | 0.4891
120 | 30 | 142 | 1.18 | 16.8 | 0.35018
120 | 30 | 135 | 1.34 | 18.4 | 0.37173
120 | 40 | 219 | 1.42 | 11.6 | 0.29233
120 | 40 | 183 | 1.43 | 11.5 | 0.26922
120 | 40 | 286 | 1.42 | 15.4 | 0.46916
120 | 40 | 289 | 2.17 | 18.4 | 0.54403
120 | 40 | 278 | 1.85 | 13.7 | 0.35755
120 | 40 | 235 | 1.26 | 16 | 0.40462
120 | 40 | 298 | 1.51 | 16.4 | 0.46293
120 | 40 | 323 | 1.66 | 15.7 | 0.47187
120 | 40 | 370 | 1.77 | 9.97 | 0.28701
120 | 40 | 387 | 1.64 | 12.8 | 0.40843
120 | 40 | 288 | 1.43 | 11.5 | 0.31525
120 | 40 | 224 | 1.44 | 12.8 | 0.32083
120 | 40 | 274 | 1.33 | 12.1 | 0.29695
120 | 40 | 294 | 2.05 | 13 | 0.36479
120 | 40 | 264 | 1.96 | 13.1 | 0.34426
120 | 40 | 223 | 1.96 | 14 | 0.39476
120 | 40 | 280 | 0.69146 | 11.2 | 0.30436
120 | 40 | 180 | 1.17 | 13.8 | 0.32474
120 | 40 | 266 | 1.66 | 17.2 | 0.48453
120 | 40 | 185 | 1.66 | 16.4 | 0.45095
140 | ST | 47.2 | 1.34 | 18.1 | 0.24049
140 | ST | 77 | 1.36 | 20.2 | 0.32996
140 | ST | 109 | 1.66 | 15.9 | 0.30332
140 | ST | 152 | 0.48555 | 12.1 | 0.21884
140 | ST | 230 | 1.48 | 16.4 | 0.39808
140 | ST | 190 | 1.43 | 13.6 | 0.32339
140 | ST | 156 | 1.65 | 18.7 | 0.3892
140 | ST | 145 | 1.28 | 11.8 | 0.20584
140 | ST | 137 | 1.43 | 16.1 | 0.31389
140 | ST | 112 | 1.12 | 22.2 | 0.40504
140 | ST | 93.7 | 1.56 | 15.8 | 0.26998
140 | ST | 64.1 | 0.99795 | 16.8 | 0.24509
140 | ST | 59.6 | 1.41 | 19 | 0.29467
140 | ST | 141 | 1.74 | 13.1 | 0.29045
140 | ST | 144 | 0.92752 | 12.7 | 0.2476
140 | ST | 98.4 | 1.41 | 15.6 | 0.28914
140 | ST | 90 | 1.74 | 19.3 | 0.35316
140 | ST | 78.6 | 1.33 | 17.2 | 0.27478
140 | ST | 87.6 | 1.32 | 22.5 | 0.40384
140 | ST | 76.4 | 1.38 | 17.3 | 0.29315
140 | 20 | 53.3 | 1.63 | 41.6 | 0.76351
140 | 20 | 47.4 | 1.69 | 30.4 | 0.52433
140 | 20 | 41.5 | 1.45 | 26.9 | 0.4114
140 | 20 | 48.6 | 1.47 | 27.9 | 0.46463
140 | 20 | 39.9 | 1.44 | 31.2 | 0.51517
140 | 20 | 40.1 | 1.51 | 33.9 | 0.57927
140 | 20 | 38.7 | 1.46 | 33.9 | 0.52924
140 | 20 | 74.2 | 1.8 | 26.8 | 0.50878
140 | 20 | 51.2 | 1.46 | 30.6 | 0.54173
140 | 20 | 67.6 | 1.56 | 29.1 | 0.55051
140 | 20 | 53.8 | 1.28 | 34 | 0.59222
140 | 20 | 45 | 1.46 | 36.7 | 0.64167
140 | 20 | 52 | 1.3 | 36.4 | 0.65276
140 | 20 | 50.5 | 0.99054 | 31 | 0.52256
140 | 20 | 46.6 | 1.43 | 32.3 | 0.54331
140 | 20 | 41.2 | 0.94088 | 31.8 | 0.52316
140 | 20 | 56 | 1.44 | 29.8 | 0.51409
140 | 20 | 56.9 | 1.43 | 29.2 | 0.49979
140 | 20 | 47.2 | 1.76 | 38.6 | 0.73028
140 | 20 | 35.6 | 1.48 | 29.5 | 0.44535
140 | 20 | 39.6 | 1.26 | 26.9 | 0.40584
140 | 30 | 71.8 | 1.32 | 17.6 | 0.2877
140 | 30 | 59.5 | 0.51659 | 18 | 0.27542
140 | 30 | 41.9 | 1.31 | 32.4 | 0.49874
140 | 30 | 35.1 | 1.29 | 30.8 | 0.42894
140 | 30 | 39.6 | 1.32 | 24.1 | 0.34798
140 | 30 | 57.8 | 1.26 | 28.3 | 0.48169
140 | 30 | 82.4 | 0.09414 | 19.7 | 0.31555
140 | 30 | 103 | 1.31 | 19.4 | 0.34871
140 | 30 | 130 | 1.44 | 18.5 | 0.38996
140 | 30 | 122 | 1.38 | 13.8 | 0.27399
140 | 30 | 111 | 1.67 | 17.5 | 0.34512
140 | 30 | 125 | 1.47 | 21.3 | 0.42685
140 | 30 | 113 | 0.92239 | 21.6 | 0.4217
140 | 30 | 50.4 | 1.19 | 27.3 | 0.41221
140 | 30 | 61.8 | 1.33 | 22.1 | 0.36423
140 | 30 | 42.3 | 0.69343 | 23.2 | 0.33658
140 | 30 | 35.4 | 0.75365 | 19.2 | 0.24493
140 | 30 | 46.4 | 1.23 | 21.5 | 0.33037
140 | 30 | 74.3 | 1.4 | 28.1 | 0.50807
140 | 30 | 99.8 | 1.52 | 25.6 | 0.49346
140 | 30 | 73.9 | 1.17 | 30.8 | 0.49076
140 | 40 | 64.6 | 0.93836 | 17.2 | 0.32933
140 | 40 | 52.7 | 1.49 | 21.4 | 0.38277
140 | 40 | 72.6 | 0.12408 | 27.7 | 0.43426
140 | 40 | 86.1 | 0.76423 | 17.6 | 0.31288
140 | 40 | 88.6 | 1.6 | 19.9 | 0.38988
140 | 40 | 111 | 1.53 | 19 | 0.38244
140 | 40 | 69.8 | 0.09146 | 23.8 | 0.43043
140 | 40 | 57.5 | 1.48 | 22.2 | 0.40205
140 | 40 | 46.8 | 1.11 | 22.9 | 0.36943
140 | 40 | 54.5 | 1.31 | 20.8 | 0.3499
140 | 40 | 65 | 0.86162 | 28 | 0.51944
140 | 40 | 65.9 | 1.34 | 22.5 | 0.39942
140 | 40 | 88.6 | 1.25 | 16.5 | 0.27615
140 | 40 | 75 | 0.60378 | 22.9 | 0.43255
140 | 40 | 79.1 | 1.4 | 23.7 | 0.46791
140 | 40 | 41.5 | 1.46 | 25.5 | 0.4076
140 | 40 | 46.4 | 1.4 | 23.2 | 0.36778
140 | 40 | 54.7 | 1.53 | 23.8 | 0.41483
140 | 40 | 65.8 | 1.21 | 19.2 | 0.32109
140 | 40 | 70.5 | 1.63 | 23.1 | 0.42943
140 | 40 | 93.9 | 1.49 | 18.7 | 0.36165
160 | ST | 48.9 | 1.31 | 17.4 | 0.25095
160 | ST | 60 | 0.05184 | 13.6 | 0.16795
160 | ST | 31.6 | 1.32 | 19.3 | 0.23742
160 | ST | 25.9 | 1.25 | 25.1 | 0.31997
160 | ST | 33.6 | 1.16 | 15.5 | 0.1689
160 | ST | 28.8 | 0.08396 | 20.5 | 0.21884
160 | ST | 29 | 0.89243 | 21.3 | 0.25886
160 | ST | 31.9 | 0.07999 | 19.6 | 0.23856
160 | ST | 28.4 | 1.41 | 25.1 | 0.34684
160 | ST | 29.8 | 1.17 | 23.6 | 0.31521
160 | ST | 23.3 | 1.2 | 18.6 | 0.20167
160 | ST | 33 | 1.36 | 17.8 | 0.23682
160 | ST | 53 | 1.51 | 19.2 | 0.3363
160 | ST | 52.3 | 1.18 | 15.6 | 0.23827
160 | ST | 36.7 | 0.92668 | 24.9 | 0.35546
160 | ST | 43 | 1.38 | 17.2 | 0.23005
160 | ST | 31.9 | 1.44 | 21.7 | 0.29745
160 | ST | 42.6 | 1.48 | 26 | 0.4231
160 | ST | 61.6 | 1.51 | 18.7 | 0.3327
160 | ST | 44.1 | 1.21 | 21.4 | 0.317
160 | ST | 46.1 | 0.5851 | 24.2 | 0.36799
160 | 20 | 41.9 | 0.92562 | 26.4 | 0.36873
160 | 20 | 23.8 | 1.22 | 39.5 | 0.56756
160 | 20 | 33 | 1.5 | 26.5 | 0.40669
160 | 20 | 21.7 | 1.19 | 33.9 | 0.43596
160 | 20 | 14.5 | 0.73924 | 36.3 | 0.39846
160 | 20 | 16.5 | 1.22 | 34.3 | 0.40506
160 | 20 | 20.7 | 1.14 | 26.3 | 0.31187
160 | 20 | 21.6 | 1.25 | 32.1 | 0.4098
160 | 20 | 18.1 | 1.12 | 33.8 | 0.42212
160 | 20 | 20.4 | 1.24 | 28.6 | 0.35339
160 | 20 | 33 | 0.07529 | 33.2 | 0.50564
160 | 20 | 28.9 | 0.72715 | 23 | 0.30087
160 | 20 | 33.6 | 1.24 | 21.4 | 0.29106
160 | 20 | 44.5 | 1.72 | 28.9 | 0.48291
160 | 20 | 31 | 1.12 | 24.4 | 0.33897
160 | 20 | 16.2 | 0.89253 | 33.6 | 0.39228
160 | 20 | 15.1 | 1.12 | 37.6 | 0.4392
160 | 20 | 20.2 | 1.3 | 28.2 | 0.33391
160 | 20 | 19.2 | 1.35 | 37.3 | 0.48582
160 | 20 | 19.7 | 0.95923 | 32.8 | 0.38851
160 | 20 | 20.1 | 0.56472 | 44.3 | 0.55891
160 | 30 | 40.1 | 1.27 | 24.9 | 0.36937
160 | 30 | 33 | 1 | 22.3 | 0.2855
160 | 30 | 20.4 | 1.03 | 26 | 0.29511
160 | 30 | 34.8 | 0.84797 | 31.8 | 0.492
160 | 30 | 35.4 | 1.08 | 24.8 | 0.34729
160 | 30 | 40.5 | 1.33 | 23.1 | 0.3503
160 | 30 | 91.4 | 1.04 | 18.7 | 0.39509
160 | 30 | 70.5 | 1.65 | 18.6 | 0.34379
160 | 30 | 68.2 | 1.35 | 23.9 | 0.439
160 | 30 | 42 | 1.42 | 22.4 | 0.32635
160 | 30 | 36.6 | 1.19 | 20.2 | 0.27514
160 | 30 | 35.3 | 1.25 | 33.7 | 0.50794
160 | 30 | 45.1 | 1.25 | 23.1 | 0.36107
160 | 30 | 33.9 | 1.11 | 27.3 | 0.37829
160 | 30 | 23.1 | 1.2 | 22 | 0.23721
160 | 30 | 26.7 | 1.16 | 27.7 | 0.3874
160 | 30 | 23.2 | 1.25 | 28.4 | 0.35226
160 | 30 | 33.7 | 0.61811 | 27.2 | 0.38439
160 | 30 | 39 | 1.4 | 25.6 | 0.39036
160 | 30 | 41.8 | 1.43 | 23.1 | 0.35307
160 | 30 | 30.3 | 1.44 | 27.8 | 0.41386
160 | 40 | 35.5 | 1.69 | 25 | 0.42933
160 | 40 | 41.7 | 1.66 | 27.5 | 0.51248
160 | 40 | 51.1 | 0.08068 | 17.1 | 0.27942
160 | 40 | 80 | 1.43 | 18 | 0.35775
160 | 40 | 50.4 | 1.49 | 21.8 | 0.41696
160 | 40 | 37.6 | 1.05 | 28.2 | 0.48246
160 | 40 | 26.8 | 1.38 | 31.1 | 0.46044
160 | 40 | 43.5 | 1.84 | 26 | 0.45239
160 | 40 | 29.5 | 1.54 | 28.3 | 0.465
160 | 40 | 28.4 | 1.48 | 24.6 | 0.37188
160 | 40 | 29.4 | 1.47 | 26.9 | 0.40512
160 | 40 | 46.8 | 1.34 | 20.4 | 0.34705
160 | 40 | 39 | 1.26 | 17.9 | 0.26198
160 | 40 | 30.8 | 1.43 | 23.9 | 0.34002
160 | 40 | 23.9 | 1.33 | 23 | 0.28529
160 | 40 | 24.7 | 1.45 | 25.6 | 0.3632
160 | 40 | 23.3 | 1.33 | 23.6 | 0.3049
160 | 40 | 22.9 | 1.36 | 27.6 | 0.38837
160 | 40 | 19.2 | 1.14 | 32.3 | 0.40818
160 | 40 | 18 | 0.1108 | 29 | 0.34019
160 | 40 | 19.3 | 1.19 | 29.2 | 0.35601